## Sheet1
eSun ABS+, ePC, ePA test, MyTechFun, 2022-01-20
Creep test C-bending, reference surface [mm] (default 12mm), constant load 1,25 kg | [8 empty] | Tensile test, break load (kg) |  |  |  | Layer adhesion test, break load (kg)
| No Load | Day 0 | Day 1 | Day 2 | Day 3 | Day 4 | Day 5 | D5+1h48°C |  | Test 1 | Test 2 | Average |  | Test 1 | Test 2 | Average
ABS+ | 12 | 16.05 | 16.64 | 16.93 | 16.96 | 17.05 | 17.12 | 17.38 | ABS+ | 82.8 | 79.8 | 81.3 | ABS+ | 15.2 | 22 | 18.6
ePC | 12 | 16.56 | 16.74 | 16.89 | 16.84 | 17.04 | 17.09 | 17.1 | ePC | 118.6 | 119.8 | 119.2 | ePC | 20 | 20.6 | 20.3
Nylon | 12 | 20.77 | 33.76 | 41.62 | 45.19 | 45.42 | 46.53 | 56.58 | Nylon | 103.2 | 107.4 | 105.3 | Nylon | 74.8 | 73.2 | 74
[9 empty] | Min area 4x4mm |  |  |  | Min area 4x4mm, vertical test specimen
Creep test screw (tightening rotation angle using same torque, average values from 2 angles) | [8 empty] | Bending ISO178 (dist. Between supports 50mm) |  |  |  | Shear stress test, break load (kg)
| Day 1 | Day 2 | Day 3 | Day 4 | Day 5 | D5+1h48°C |  |  |  | Load at 2mm | Max load | Deform at max load |  | Break kg
ABS+ | 17 | 3 | 0 | 0 | 0 | 5 |  |  | ABS+ | 6.1 | 18 | 12 | ABS+ | 127.6
ePC | 18 | 4 | 2 | 1 | 0 | 1 |  |  | ePC | 5.4 | 19 | 12.4 | ePC | 171.6
Nylon | 33 | 22 | 20 | 10 | 10 | 30 |  |  | Nylon | 5.8 | 18.5 | 11.8 | Nylon | 193.4
Area: 2 x Ø 5 mm
Izod impact test, E break in Joules |  |  |  | Torque (twist) test, Nm |  |  |  |  | Temperature test |  |  |  | Hardness, Shore D
| dH [mm] | E br [J] |  |  | Load at 90° | Max Nm | Approx turns |  |  | Deform °C |  |  |  | Shore D
ABS+ | 400 | 1.962 |  | ABS+ | 1.1 | 1.1 | 0.3 |  | ABS+ | 84 |  |  | ABS+ | 69.5
ePC | 20 | 0.0981 |  | ePC | 1.1 | 1.7 | 0.4 |  | ePC | 102 |  |  | ePC | 74.5
Nylon | 138 | 0.67689 |  | Nylon | 1.4 | 1.9 | 2 |  | Nylon | 166 |  |  | Nylon | 70
*ABS+ didn't broke, value is just for
graphical representation