## Sheet1
SUNLU PLA (PLA, PLA META, PLA+, Carbon Fiber PLA) | [10 empty] | Settings:
MyTechFun, 2022-11-30 | [10 empty] | PLA | 215/60°C | Ender-3 S1
[11 empty] | META | 190/60 | Ender-3 S1
[11 empty] | PLA+ | 225/60 | Ender-3 S1
[11 empty] | CF PLA | 220/60 | Prusa MK3S (hardened nozzle)
RAW DATA:
Creep test C-bending, reference surface [mm] (default 12mm), constant load 1,25 kg
| No Load | Day 0 | Day 1 | Day 2 | Day 3 | Day 4 | Day 5
PLA | 12 | 14.65 | 15.46 | 15.89 | 16.11 | 16.18 | 16.21
META | 12 | 14.8 | 15.7 | 16.2 | 16.42 | 16.5 | 16.58
PLA+ | 12 | 15.05 | 15.76 | 16.32 | 16.4 | 16.39 | 16.4
CF PLA | 12 | 14.4 | 16.5 | 18.09 | 18.82 | 19.32 | 19.81
C-bending: Creeping calculated from raw data (difference between two days)
| Day 1 | Day 2 | Day 3 | Day 4 | Day 5
PLA | 0.81 | 0.43 | 0.22 | 0.07 | 0.03
META | 0.9 | 0.5 | 0.22 | 0.08 | 0.08
PLA+ | 0.71 | 0.56 | 0.08 | -0.01 | 0.01
CF PLA | 2.1 | 1.59 | 0.73 | 0.5 | 0.49
Tensile test, break load (kg)
| Test 1 | Test 2 | Average (kg) | MPa
PLA | 107.2 | 105.8 | 106.5 | 65.2978125
META | 100.2 | 102 | 101.1 | 61.9869375
PLA+ | 113 | 116 | 114.5 | 70.2028125
CF PLA | 32.8 | 33.8 | 33.3 | 20.4170625
Min area 4x4mm
Layer adhesion test, break load (kg)
| Test 1 | Test 2 | Average | MPa
PLA | 59.6 | 62.2 | 60.9 | 37.3393125
META | 53.8 | 57.2 | 55.5 | 34.0284375
PLA+ | 70 | 69.8 | 69.9 | 42.8574375
CF PLA | 11.6 | 7.6 | 9.6 | 5.886
Min area 4x4mm, vertical test specimen
Shear stress test, break load (kg)
| Break kg | MPa
PLA | 164.6 | 41.11866
META | 152.2 | 38.02102
PLA+ | 165.4 | 41.31851
CF PLA | 137.4 | 34.32384
Area: 2 x Ø 5 mm
Bending. Deformation at given load after 30 sec, (mm)
| 1.25kg | 2.5kg | 5kg | 10kg
PLA | 0.23 | 0.49 | 0.93 | 1.84
META | 0.3 | 0.56 | 1.03 | 2.04
PLA+ | 0.36 | 0.64 | 1.12 | 2.07
CF PLA | 0.34 | 0.56 | 1.04 | 2.04
Bending ISO178 (dist. Between supports 50mm)
More info about bending in next graph
Bending, deformation at given load after 1", 30" and 60"
| 1,25kg 1" | 1,25kg 30" | 1,25kg 60" | 2,5kg 1" | 2,5kg 30" | 2,5kg 60" | 5kg 1" | 5kg 30" | 5kg 60" | 10kg 1" | 10kg 30" | 10kg 60"
PLA | 0.23 | 0.23 | 0.23 | 0.48 | 0.49 | 0.49 | 0.91 | 0.93 | 0.93 | 1.82 | 1.84 | 1.84
META | 0.3 | 0.3 | 0.3 | 0.56 | 0.56 | 0.56 | 1.01 | 1.03 | 1.04 | 2.01 | 2.04 | 2.07
PLA+ | 0.35 | 0.36 | 0.36 | 0.63 | 0.64 | 0.64 | 1.1 | 1.12 | 1.12 | 2.02 | 2.07 | 2.08
CF PLA | 0.31 | 0.34 | 0.34 | 0.53 | 0.56 | 0.57 | 1.01 | 1.04 | 1.05 | 1.96 | 2.04 | 2.06
Torque (twist) test, Nm
| Load at 90° | Max Nm | Approx turns
PLA | 2 | 2.2 | 1.5
META | 2 | 2.1 | 2
PLA+ | 2.3 | 2.4 | 1.5
CF PLA | 0.7 | 0.7 | 0.3
Izod impact test, E break in Joules
| dH [mm] | E br [J] | kJ/m²
PLA | 24 | 0.11772 | 3.67875
META | 20 | 0.0981 | 3.065625
PLA+ | 33 | 0.161865 | 5.05828125
CF PLA | 22 | 0.10791 | 3.3721875
Temperature test
Deform °C
PLA | 50
META | 50
PLA+ | 50
CF PLA | 50
(this was only a 5-minute test,
I do not recommend continuous use at this temperature)
Hardness
Shore D
PLA | 75.3
META | 78.7
PLA+ | 78.8
CF PLA | 71.5