## Sheet1
Polymaker PC-ABS filament | [10 empty] | Settings:
MyTechFun, 2023-12-03 | [10 empty] | PC-ABS | 270/100°C (encl.65°C)
[11 empty] | Average ABS |  | Average ABS from earlier tests
RAW DATA:
Creep test C-bending, reference surface [mm] (default 12mm), constant load 1,25 kg
| No Load | Day 0 | Day 1 | Day 2 | Day 3 | Day 4 | Day 5
PC-ABS | 12 | 16.47 | 17.52 | 17.89 | 18.05 | 18.15 | 18.14
C-bending: Creeping calculated from raw data (difference between two days)
| Day 1 | Day 2 | Day 3 | Day 4 | Day 5
PC-ABS | 1.05 | 0.37 | 0.16 | 0.1 | -0.01
Tensile test, break load (kg)
| Test 1 | Test 2 | Average | MPa
PC-ABS | 74.7 | 76.1 | 75.4 | 46.229625
Average ABS |  |  | 74 | 45.37125
Min area 4x4mm, vertical test specimen
Delamination weakness
Layer adhesion test
| Test 1 | Test 2 | Average (kg) | MPa
PC-ABS | 25.4 | 27.2 | 26.3 | 16.1251875
Average ABS |  |  | 37.5 | 22.9921875
Min area 4x4mm
*Just a guick note:
Layer adhesion on objects printed on 290°C
had the break load of 39 kg
Shear stress test, break load (kg)
| Break kg | MPa
PC-ABS | 143 | 35.72277
Average ABS | 131.4 | 32.82498
Area: 2 x Ø 5 mm
Bending. Deformation at given load after 30 sec, (mm)
| 1.25kg | 2.5kg | 5kg | 10kg
PC-ABS | 0.42 | 0.86 | 1.69 | 3.7
Easy ABS | 0.53 | 1.01 | 1.88 | 4.83
Bending ISO178 (dist. Between supports 50mm)
More info about bending in next graph
(smaller values are better)
Bending, deformation at given load after 1", 30" and 60"
| 1,25kg 1" | 1,25kg 30" | 1,25kg 60" | 2,5kg 1" | 2,5kg 30" | 2,5kg 60" | 5kg 1" | 5kg 30" | 5kg 60" | 10kg 1" | 10kg 30" | 10kg 60"
PC-ABS | 0.42 | 0.42 | 0.42 | 0.85 | 0.86 | 0.86 | 1.66 | 1.69 | 1.7 | 3.44 | 3.7 | 3.75
Easy ABS | 0.51 | 0.53 | 0.54 | 0.96 | 1.01 | 1.03 | 1.77 | 1.88 | 1.93 | 3.81 | 4.83 | 5.43
Torque (twist) test, Nm
| Load at 90° | Max Nm
PC-ABS | 1 | 1.5
Average ABS | 1.3 | 1.4
Izod impact test, E break in kJoules/m2
| dH [mm] | E br [J] | kJ/m²
PC-ABS * | 242 | 1.18701 | 57.95947
Average ABS |  |  | 27.1
*note:
Standard PC-ABS object did not break (8x4mm cross section)
so I used reduced cross section size
8*80% x 4*80%, total area reduction to 64%
And this new area is used in kJ/m² calculation.
Temperature test
Deform °C
PC-ABS | 145
Average ABS | 90-95
This is only a 15-minute test,
it is not recommended to use object continuously at this temp.
Hardness (Shore D)
Mearued 1 | Mearued 2 | Mearued 3 | Average
72 | 72.5 | 73 | 72.5
1,25 kg 2.5 kg 5 kg 10 kg