## testing
Settings:
| BambuLab PET-CF (vs PPA-CF data from previous video) | [8 empty] | From previous video: |  | PET-CF | 270/90°C | Printed on BambuLab X1C, Engineering plate + glue stick, flow 8 mm³/s
| MyTechFun, 2024-10-27 | [10 empty] | PPA-CF | 290/100°C | Printed on BambuLab X1C, Engineering plate + glue stick, flow 8 mm³/s
| Test object on Printables: |  | https://www.printables.com/model/465670-mytechfun-test-objects | [8 empty] | PET-CF anneal = |  | 110°C / 2h Enough for my small test objects
RAW DATA:
Creep test C-bending, reference surface [mm] (default 12mm), constant load 1,25 kg
|  | No Load | 0 | 1 | 2 | 3 | 4 | 5
| PET-CF | 12 | 12.59 | 12.61 | 12.64 | 12.67 | 12.69 | 12.7
| PPA-CF | 12 | 12.35 | 12.39 | 12.41 | 12.42 | 12.44 | 12.45
The difference between 2 days:
|  | 1 | 2 | 3 | 4 | 5
| PET-CF | 0.02 | 0.03 | 0.03 | 0.02 | 0.01
| PPA-CF | 0.04 | 0.02 | 0.01 | 0.02 | 0.01
Tensile test, break load (kg)
|  | Test 1 | Test 2 | Average (kg) | MPa
| PET-CF | 108 | 115.5 | 111.75 | 68.51671875
| PET-CF anneal | 102.6 | 131 | 116.8 | 71.613
| PPA-CF | 170.6 | 159.5 | 165.05 | 101.1963
Min area 4x4mm
Layer adhesion test, break load (kg)
|  | Test 1 | Test 2 | Average | MPa
| PET-CF | 46.3 | 46.7 | 46.5 | 28.5103125
| PET-CF anneal | 50.4 | 51.8 | 51.1 | 31.3306875
| PPA-CF | 34.8 | 36.4 | 35.6 | 21.82725
Min area 4x4mm, vertical test specimen
Shear stress test, break load (kg)
HORIZONTAL
|  | Break kg | MPa
| PET-CF | 208.4 | 52.06032
* | PPA-CF | 296 | 73.94364
*over 296 kg (out of my range)
Area: 2 x Ø 5 mm
VERTICAL
|  | Break kg | MPa
| PET-CF | 75.5 | 18.86062
| PPA-CF | 82.5 | 20.60929
Area: 2 x Ø 5 mm
Bending. Deformation at given load after 30 sec, (mm)
|  | 1.25kg | 2.5kg | 5kg | 10kg
| PET-CF | 0.14 | 0.25 | 0.46 | 0.87
| PET-CF anneal | 0.19 | 0.31 | 0.54 | 0.95
| PPA-CF | 0.09 | 0.16 | 0.29 | 0.54
Bending ISO178 (dist. Between supports 50mm)
More info about bending in next graph
(smaller values are better)
Bending, deformation at given load after 1", 30" and 60"
|  | 1,25kg 1" | 1,25kg 30" | 1,25kg 60" | 2,5kg 1" | 2,5kg 30" | 2,5kg 60" | 5kg 1" | 5kg 30" | 5kg 60" | 10kg 1" | 10kg 30" | 10kg 60"
| PET-CF | 0.14 | 0.14 | 0.14 | 0.25 | 0.25 | 0.25 | 0.46 | 0.46 | 0.46 | 0.86 | 0.87 | 0.87
| PET-CF anneal. | 0.18 | 0.19 | 0.19 | 0.31 | 0.31 | 0.31 | 0.53 | 0.54 | 0.55 | 0.93 | 0.95 | 0.95
| PPA-CF | 0.09 | 0.09 | 0.09 | 0.16 | 0.16 | 0.16 | 0.29 | 0.29 | 0.29 | 0.53 | 0.54 | 0.54
Torque (twist) test, Nm
HORIZONTAL
|  | Load at 90° | Max Nm | Approx turns
| PET-CF | 1.5 | 1.5 | 0.3
| PPA-CF | 2.3 | 2.3 | 0.24
*PPA-CF break was at approx 85° (not 90°)
but for better comparison, I am using this number.
VERTICAL (layer adhesion is important)
|  | Load at 90° | Max Nm | Approx turns
| PET-CF | - | 1.6 | 0.2
| PPA-CF | 1.9 | 1.9 | 0.25
Izod impact test, E break in Joules
|  | dH [mm] | E br [J] | kJ/m²
| PET-CF | 50 | 0.24525 | 7.6640625
| PET-CF anneal | 29 | 0.142245 | 4.44515625
| PPA-CF | 53 | 0.259965 | 8.12390625
0,5 kg hammer
Temperature test
Deform °C
| PET-CF | 120
| PET-CF anneal | 210 | *
| PPA-CF | 210 | *
*probably even more, the experiment was stopped at this temperature
This is only a 20-minute test,
it is not recommended to use object continuously at this temp.
Price
USD / 1 kg
| PET-CF | 85
| PPA-CF | 200
*calculated for 1 kg
1,25 kg 2.5 kg 5 kg 10 kg