## Sheet1
Settings:
Tinmorry PLA-CF vs PETG-CF | [10 empty] | PLA-CF | 240/65°C | X1C, Flow: 16 mm³/s (hardened steel nozzle)
MyTechFun, 2024-11-07 | [10 empty] | PETG-CF | 260/80°C | X1C, Flow: 16 mm³/s (hardened steel nozzle)
Test object on Printables: |  | https://www.printables.com/model/465670-mytechfun-test-objects | [10 empty] | Both textured PEI, no glue
RAW DATA:
Creep test C-bending, reference surface [mm] (default 12mm), constant load 1,25 kg
| No Load | 0 | 1 | 2 | 3 | 4 | 5
PLA-CF | 12 | 14.03 | 14.14 | 14.2 | 14.25 | 14.29 | 14.32
PETG-CF | 12 | 14.75 | 14.84 | 14.9 | 14.97 | 15.04 | 15.11
Very constant room temperature (basement)
The difference between 2 days:
| 1 | 2 | 3 | 4 | 5
PLA-CF | 0.11 | 0.06 | 0.05 | 0.04 | 0.03
PETG-CF | 0.09 | 0.06 | 0.07 | 0.07 | 0.07
Tensile test, break load (kg)
| Test 1 | Test 2 | Average (kg) | MPa
PLA-CF | 97.1 | 94.7 | 95.9 | 58.7986875
PETG-CF | 91.1 | 91.8 | 91.45 | 56.07028125
Min area 4x4mm
Layer adhesion test, break load (kg)
| Test 1 | Test 2 | Average | MPa
PLA-CF | 59.4 | 57.8 | 58.6 | 35.929125
PETG-CF | 53.9 | 57.8 | 55.85 | 34.24303125
Min area 4x4mm, vertical test specimen
Shear stress test, break load (kg)
HORIZONTAL
| Break kg | MPa
PLA-CF | 174.8 | 43.66672
PETG-CF | 122.7 | 30.65164
Area: 2 x Ø 5 mm
VERTICAL
| Break kg | MPa
PLA-CF | 113.2 | 28.27845
PETG-CF | 115 | 28.7281
Area: 2 x Ø 5 mm
Bending. Deformation at given load after 30 sec, (mm)
| 1.25kg | 2.5kg | 5kg | 10kg
PLA-CF | 0.2 | 0.37 | 0.73 | 1.46
PETG-CF | 0.3 | 0.56 | 1.09 | 2.3
Bending ISO178 (dist. Between supports 50mm)
More info about bending in next graph
(smaller values are better)
Bending, deformation at given load after 1", 30" and 60"
| 1,25kg 1" | 1,25kg 30" | 1,25kg 60" | 2,5kg 1" | 2,5kg 30" | 2,5kg 60" | 5kg 1" | 5kg 30" | 5kg 60" | 10kg 1" | 10kg 30" | 10kg 60"
PLA-CF | 0.19 | 0.2 | 0.2 | 0.37 | 0.37 | 0.38 | 0.72 | 0.73 | 0.73 | 1.42 | 1.46 | 1.47
PETG-CF | 0.29 | 0.3 | 0.3 | 0.56 | 0.56 | 0.56 | 1.09 | 1.09 | 1.09 | 2.25 | 2.3 | 2.34
Torque (twist) test, Nm
HORIZONTAL
| Load at 90° | Max Nm | Approx turns
PLA-CF | 2 | 2.1 | 0.8
PETG-CF | 1.5 | 1.6 | 0.8
VERTICAL (layer adhesion is important)
| Load at 90° | Max Nm | Approx turns
PLA-CF | - | 2 | 0.5
PETG-CF | - | 1.3 | 0.4
Izod impact test, E break in Joules
| dH [mm] | E br [J] | kJ/m²
PLA-CF | 28 | 0.13734 | 4.291875
PETG-CF | 19 | 0.093195 | 2.91234375
Temperature test
Deform °C
PLA-CF | 57
PETG-CF | 75
This is only a 15-minute test,
it is not recommended to use object continuously at this temp.
Price (2024-11-06)
USD
PLA-CF | 29.51
PETG-CF | 29.51
1,25 kg 2.5 kg 5 kg 10 kg