## Sheet1
Prusament PA11 carbon fiber (vs PC-Blend CF), MyTechFun, 2022-11-14 | [10 empty] | Settings:
[11 empty] | PA11-CF | 285/110 | Enclosure 45°C, Some object annealed 90°C 3h
[11 empty] | PC-Blend CF | 285/110
Both on MK3S with hardened nozzle
RAW DATA:
Creep test C-bending, reference surface [mm] (default 12mm), constant load 1,25 kg
| Day 0 | Day 1 | Day 2 | Day 3 | Day 4 | Day 5 | D5+1h50°C
PA11 CF | 12.44 | 13.65 | 13.9 | 14.05 | 14.19 | 14.45 | 17.5
PA11 CF Annealed | 12.15 | 12.99 | 13.41 | 13.63 | 13.77 | 13.84 | 16.7
PC Blend CF | 13.23 | 13.26 | 13.27 | 13.29 | 13.3 | 13.32 | 13.62
C-bending: Creeping calculated from raw data (difference between two days)
| Day 1 | Day 2 | Day 3 | Day 4 | Day 5 | D5+1h50°C
PA11 CF | 1.21 | 0.25 | 0.15 | 0.14 | 0.26 | 3.05
PA11 CF Annealed | 0.84 | 0.42 | 0.22 | 0.14 | 0.07 | 2.86
PC Blend CF | 0.03 | 0.01 | 0.02 | 0.01 | 0.02 | 0.3
Torque creep test, both results
| Day 1 | Day 2 | Day 3 | Day 4 | Day 5 | D5+1h50°C
PA11 CF | 30 | 18 | 11 | 7 | 6 | 30
PA11 CF | 35 | 20 | 12 | 9 | 8 | 35
PC Blend CF | 12 | 1 | 0 | 0 | 0 | 11
PC Blend CF | 7 | 0 | 0 | 0 | 0 | 10
Creep test screw (tightening rotation angle using same torque, average values from 2 angles)
| Day 1 | Day 2 | Day 3 | Day 4 | Day 5 | D5+1h50°C
PA11 CF | 32.5 | 19 | 11.5 | 8 | 7 | 32.5
PC Blend CF | 9.5 | 0.5 | 0 | 0 | 0 | 10.5
Tensile test, break load (kg)
| Test 1 | Test 2 | Average (kg) | MPa
PA11 CF | 107.2 | 100.8 | 104 | 63.765
PC Blend CF |  |  | 114.7 | 70.3254375
Min area 4x4mm
Layer adhesion test, break load (kg)
| Test 1 | Test 2 | Average | MPa
PA11 CF | 28 | 44.8 | 36.4 | 22.31775
PA11 CF Annealed | 37.6 | 45.6 | 41.6 | 25.506
PC Blend CF |  |  | 51.2 | 31.392
Min area 4x4mm, vertical test specimen
*PC Blend has much higher layer adhesion if FAN is 0%
If it is set to default value by Prusa Slicer, adhesion was weak,
it broke at approx 20 kg only,
explained (and tested) in a separate video.
Shear stress test, break load (kg)
| Break kg | MPa
PA11 CF | 147.2 | 36.77197
PC Blend CF | 166 | 41.46839
Area: 2 x Ø 5 mm
Bending. Deformation at given load after 30 sec, (mm)
| 1.25kg | 2.5kg | 5kg | 10kg
PA11 CF | 0.15 | 0.34 | 0.63 | 1.28
PA11 CF annealed | 0.13 | 0.27 | 0.52 | 1.08
PA11 CF (water) | 0.19 | 0.34 | 0.65 | 1.47
PC Blend CF | 0.26 | 0.47 | 0.86 | 1.6
Bending ISO178 (dist. Between supports 50mm)
More info about bending in next graph
Bending, deformation at given load after 1", 30" and 60"
| 1,25kg 1" | 1,25kg 30" | 1,25kg 60" | 2,5kg 1" | 2,5kg 30" | 2,5kg 60" | 5kg 1" | 5kg 30" | 5kg 60" | 10kg 1" | 10kg 30" | 10kg 60"
PA11 CF | 0.15 | 0.15 | 0.16 | 0.33 | 0.34 | 0.35 | 0.61 | 0.63 | 0.64 | 1.21 | 1.28 | 1.31
PA11 CF annealed | 0.13 | 0.13 | 0.13 | 0.26 | 0.27 | 0.27 | 0.5 | 0.52 | 0.53 | 1.01 | 1.08 | 1.11
PA11 CF (water) | 0.17 | 0.19 | 0.2 | 0.33 | 0.34 | 0.35 | 0.61 | 0.65 | 0.68 | 1.27 | 1.47 | 1.56
PC Blend CF | 0.25 | 0.26 | 0.26 | 0.47 | 0.47 | 0.47 | 0.85 | 0.86 | 0.86 | 1.56 | 1.6 | 1.6
Torque (twist) test, Nm
| Load at 90° | Max Nm | Approx turns
PA11 CF | 1.6 | 1.7 | 1/4
PC Blend CF | 1.3 | 1.3 | 3/4
Izod impact test, E break in Joules
| dH [mm] | E br [J] | kJ/m²
PA11 CF | 41 | 0.201105 | 6.28453125
PC Blend CF | 62 | 0.30411 | 9.5034375
Temperature test
Deform °C
PA11 CF | 188
PC Blend CF | 160
(but this was only a 15-minute test,
I do not recommend continuous use at this temperature)
Dimensions
| No annealing | Annealed | Shrinking %
X | 80.46 | 80.38 | 0.09953%
Y | 10.28 | 10.25 | 0.2927%
Z | 37.89 | 37.88 | 0.0264%
Weight in [g]
| Day 0 | Day 14 | (%)
Annealed | 3.416 | 3.427 | 0.322%
Regular | 3.42 | 3.433 | 0.3801%
In water | 3.408 | 3.567 | 4.665%
PC Blend CF |  | 3.617