## Sheet1
speed mm/s
| 3D printer | External wall | Inner walls | Nozzle | Mass (g) | T1 | T2 | T3 | T4 | Average (kg) | break / mass | St.dev.
1 | Creality K1 Max | 150 | 300 | BiMetal (hardened) | 3.477 | 48.6 | 49 | 49.1 | 47.8 | 48.625 | 13.98476 | 0.5909033
2 | Prusa MK4 | 25 | 25 | Brass | 3.417 | 41 | 44.8 | 43 | 42.8 | 42.9 | 12.55487 | 1.553491
3 | BambuLab P1P | 200 | 250 | Brass | 3.583 | 53.6 | 52.6 | 50.6 | 53.5 | 51.425 | 14.3525 | 1.391342
4 | BambuLab X1C | 200 | 250 | Hardened steel | 3.624 | 51.2 | 51.7 | 53.2 | 49.6 | 52.575 | 14.50745 | 1.484082
5 | Qidi X-Max 3 | 150 | 150 | Brass | 3.523 | 51.4 | 46.9 | 50.6 | 46.1 | 48.75 | 13.83764 | 2.638813
6 | BambuLab A1 | 200 | 250 | Brass | 3.563 | 56 | 55 | 53.3 | 46.7 | 52.75 | 14.80494 | 4.184495
7 | Ender-3 S1 big retr. | 25 | 25 | Brass | 3.682 | 30.6 | 20.4 | 35.5 | 17.1 | 25.9 | 7.034221 | 8.601163
7b | Ender-3 S1 | 25 | 25 | Brass | 3.682 | 48.4 | 47.8 | 38.2 | 49.9 | 46.075 | 12.51358 | 5.323767
8 | FLSUN SR | 75 | 150 | Brass | 3.724 | 61.4 | 51.9 | 52.1 | 61.5 | 56.725 | 15.23228 | 5.456724
9 | Sovol SV08 | 200 | 300 | Ni plated Cu (?)* | 3.149 | 47.4 | 44 | 49.3 | 52.5 | 48.3 | 15.3382 | 3.556215
9b | Sovol SV08 fixed | 200 | 300 | Ni plated Cu (?) | 3.581 | 66.7 | 64 | 64.3 | 62 | 64.25 | 17.94192 | 1.926136
10 | Creality K1 | 180 | 280 | Brass | 3.445 | 41.8 | 41 | 42 | 42.8 | 41.9 | 12.16255 | 0.7393691
*no info on the website, in live stream this nozzle material was mentioned, but it was never confirmed.
Final table, for Video:
|  | External wall | Inner walls | Nozzle | Mass (g) | T1 | T2 | T3 | T4 | Average (kg) | break / mass
1 | Creality K1 Max | 150 | 300 | BiMetal (hardened) | 3.477 | 48.6 | 49 | 49.1 | 47.8 | 48.625 | 13.98476
2 | Prusa MK4 | 25 | 25 | Brass | 3.417 | 41 | 44.8 | 43 | 42.8 | 42.9 | 12.55487
3 | BambuLab P1P | 200 | 250 | Brass | 3.583 | 53.6 | 52.6 | 50.6 | 53.5 | 51.425 | 14.3525
4 | BambuLab X1C | 200 | 250 | Hardened steel | 3.624 | 51.2 | 51.7 | 53.2 | 49.6 | 52.575 | 14.50745
5 | Qidi X-Max 3 | 150 | 150 | Brass | 3.523 | 51.4 | 46.9 | 50.6 | 46.1 | 48.75 | 13.83764
6 | BambuLab A1 | 200 | 250 | Brass | 3.563 | 56 | 55 | 53.3 | 46.7 | 52.75 | 14.80494
7b | Ender-3 S1 | 25 | 25 | Brass | 3.682 | 48.4 | 47.8 | 38.2 | 49.9 | 46.075 | 12.51358
8 | FLSUN SR | 75 | 150 | Brass | 3.724 | 61.4 | 51.9 | 52.1 | 61.5 | 56.725 | 15.23228
9b | Sovol SV08 | 200 | 300 | Ni plated Cu (?) | 3.581 | 66.7 | 64 | 64.3 | 62 | 64.25 | 17.94192
10 | Creality K1 | 180 | 280 | Brass | 3.445 | 41.8 | 41 | 42 | 42.8 | 41.9 | 12.16255