## Sheet1
Settings:
BambuLab PC (3 colors: white, transparent, clear black ) | [10 empty] | White | 280/110°C | Printed on BambuLab X1C, Engineering plate + glue stick, Flow 18
MyTechFun, 2024-09-29 | [10 empty] | Transparent | 280/110°C | same g-code
Test object on Printables: |  | https://www.printables.com/model/465670-mytechfun-test-objects | [8 empty] | Clear Black | 280/110°C | same g-code
RAW DATA:
Creep test C-bending, reference surface [mm] (default 12mm), constant load 1,25 kg
| No Load | 0 | 1 | 2 | 3 | 4 | 5
White | 12 | 15.84 | 16.02 | 16.16 | 16.19 | 16.21 | 16.24
Transparent | 12 | 16.07 | 16.19 | 16.3 | 16.38 | 16.4 | 16.4
Clear Black | 12 | 16.07 | 16.25 | 16.39 | 16.5 | 16.56 | 16.58
The difference between 2 days:
| 1 | 2 | 3 | 4 | 5
White | 0.18 | 0.14 | 0.03 | 0.02 | 0.03
Transparent | 0.12 | 0.11 | 0.08 | 0.02 | 0
Clear Black | 0.18 | 0.14 | 0.11 | 0.06 | 0.02
Tensile test, break load (kg)
| Test 1 | Test 2 | Average (kg) | MPa
White | 111.6 | 108.5 | 110.05 | 67.47440625
Transparent | 92 | 88.1 | 90.05 | 55.21190625
Clear Black | 119.2 | 116.7 | 117.95 | 72.31809375
Min area 4x4mm
Layer adhesion test, break load (kg)
| Test 1 | Test 2 | Average | MPa
White | 45.9 | 49.2 | 47.55 | 29.15409375
Transparent | 55.7 | 48.2 | 51.95 | 31.85184375
Clear Black | 45.5 | 52.5 | 49 | 30.043125
Min area 4x4mm, vertical test specimen
Shear stress test, break load (kg)
HORIZONTAL
| Break kg | MPa
White | 176.3 | 44.04143
Transparent | 186.1 | 46.48957
Clear Black | 177.5 | 44.3412
Area: 2 x Ø 5 mm
VERTICAL
| Break kg | MPa
White | 102.2 | 25.53054
Transparent | 110.7 | 27.65392
Clear Black | 104.2 | 26.03016
Area: 2 x Ø 5 mm
Bending. Deformation at given load after 30 sec, (mm)
| 1.25kg | 2.5kg | 5kg | 10kg
White | 0.31 | 0.65 | 1.27 | 2.52
Transparent | 0.31 | 0.64 | 1.24 | 2.48
Clear Black | 0.3 | 0.64 | 1.24 | 2.5
Bending ISO178 (dist. Between supports 50mm)
More info about bending in next graph
(smaller values are better)
Bending, deformation at given load after 1", 30" and 60"
| 1,25kg 1" | 1,25kg 30" | 1,25kg 60" | 2,5kg 1" | 2,5kg 30" | 2,5kg 60" | 5kg 1" | 5kg 30" | 5kg 60" | 10kg 1" | 10kg 30" | 10kg 60"
White | 0.31 | 0.31 | 0.31 | 0.65 | 0.65 | 0.65 | 1.26 | 1.27 | 1.27 | 2.48 | 2.52 | 2.53
Transparent | 0.31 | 0.31 | 0.32 | 0.64 | 0.64 | 0.64 | 1.24 | 1.24 | 1.24 | 2.46 | 2.48 | 2.49
Clear Black | 0.3 | 0.3 | 0.3 | 0.64 | 0.64 | 0.64 | 1.24 | 1.24 | 1.25 | 2.46 | 2.5 | 2.51
Torque (twist) test, Nm
HORIZONTAL
| Load at 90° | Max Nm | Approx turns
White | 1.5 | 1.6 | 0.8
Transparent | 2 | 2 | 0.4
Clear Black | 1.5 | 1.5 | 0.4
VERTICAL (layer adhesion is important)
| Load at 90° | Max Nm | Approx turns
White | - | 1.5 | 0.1
Transparent | - | 1.7 | 0.1
Clear Black | - | 1.6 | 0.1
Izod impact test, E break in Joules
| dH [mm] | E br [J] | kJ/m²
White | 5.5 | 0.0269775 | 0.843046875
Transparent | 5 | 0.024525 | 0.76640625
Clear Black | 6.5 | 0.0318825 | 0.996328125
*no break, breaking energy bigger than this number
0,5 kg hammer
Temperature test
Deform °C
White | 103
Transparent | 105
Clear Black | 115
This is only a 15-minute test,
it is not recommended to use object continuously at this temp.
Shrinking of 80 mm
| L (mm) | Shrink. in %
White | 79.73 | 0.3375%
Transparent | 79.6 | 0.5%
Clear Black | 79.72 | 0.35%
1,25 kg 2.5 kg 5 kg 10 kg