## Sheet1
JLC3DP SLA (JLC Black Resin) vs SLS (Nylon 3201PA-F)
MyTechFun, 2024-11-23
| Test object on Printables: |  | https://www.printables.com/model/465670-mytechfun-test-objects
RAW DATA:
Creep test C-bending, reference surface [mm] (default 12mm), constant load 1,25 kg
|  | No Load | 0 | 1 | 2 | 3 | 4 | 5
| JLC Black Resin | 12 | 15.5 | 16.65 | 17.05 | 17.16 | 17.31 | 17.43
| Nylon SLS | 12 | 21.01 | 27.7 | 29.76 | 30.92 | 31.88 | 32.9
The difference between 2 days:
|  | 1 | 2 | 3 | 4 | 5
| JLC Black Resin | 1.15 | 0.4 | 0.11 | 0.15 | 0.12
| Nylon SLS | 6.69 | 2.06 | 1.16 | 0.96 | 1.02
Tensile test, break load (kg)
|  | Test 1 | Test 2 | Average (kg) | MPa
| JLC Black Resin | 134.8 | 137.3 | 136.05 | 83.41565625
| Nylon SLS | 62.1 | 60 | 61.05 | 37.43128125
Min area 4x4mm
Layer adhesion test, break load (kg)
|  | Test 1 | Test 2 | Average | MPa
| JLC Black Resin | 131.1 | 134.1 | 132.6 | 81.300375
| Nylon SLS | 41.4 | 41.7 | 41.55 | 25.47534375
Min area 4x4mm, vertical test specimen
Hook, break load
Break kg
| JLC Black Resin | 34.5 | +70%
| Nylon SLS | 20.1
Shear stress, break load
| JLC Black Resin | 150.1 | 37.49642 | +19%
| Nylon SLS | 126.2 | 31.52597
Area: 2 x Ø 5 mm
Bending. Deformation at given load after 30 sec, (mm)
|  | 1.25kg | 2.5kg | 5kg | 10kg
| JLC Black Resin | 0.32 | 0.6 | 1.18 | 2.41
| Nylon SLS | 0.68 | 1.31 | 2.6 | 7.26
Bending ISO178 (dist. Between supports 50mm)
More info about bending in next graph
(smaller values are better)
Bending, deformation at given load after 1", 30" and 60"
|  | 1,25kg 1" | 1,25kg 30" | 1,25kg 60" | 2,5kg 1" | 2,5kg 30" | 2,5kg 60" | 5kg 1" | 5kg 30" | 5kg 60" | 10kg 1" | 10kg 30" | 10kg 60"
| JLC Black Resin | 0.3 | 0.32 | 0.32 | 0.58 | 0.6 | 0.61 | 1.13 | 1.18 | 1.19 | 2.31 | 2.41 | 2.44
| Nylon SLS | 0.63 | 0.68 | 0.69 | 1.25 | 1.31 | 1.33 | 2.46 | 2.6 | 2.66 | 5.97 | 7.26 | 7.92
Torque (twist) test, Nm
HORIZONTAL
|  | Load at 90° | Max Nm | Approx turns
* | JLC Black Resin | 2.5 | 2.5 | 0.24 | +67%
| Nylon SLS | 1.4 | 1.5 | 0.5
* | Break was just below 90°
Izod impact test, E break in Joules
|  | dH [mm] | E br [J] | kJ/m²
| JLC Black Resin | 12 | 0.05886 | 1.839375
| Nylon SLS | 17 | 0.083385 | 2.60578125
Temperature test
Deform °C
| JLC Black Resin | 117
| Nylon SLS | 175
The JLC was very soft at 124°C when I took it out.
This is only a 15-minute test,
it is not recommended to use object continuously at this temp.
1,25 kg 2.5 kg 5 kg 10 kg