## Sheet1
3DO ASA vs Carbon Fiber ASA | [10 empty] | Settings:
MyTechFun, 2023-01-05 | [10 empty] | ASA | 240/105°C
[11 empty] | CF ASA | 240/105°C
RAW DATA:
Creep test C-bending, reference surface [mm] (default 12mm), constant load 1,25 kg
| No Load | Day 0 | Day 1 | Day 2 | Day 3 | Day 4 | Day 5 | D5+1h 51°C
ASA | 12 | 15.37 | 15.6 | 15.64 | 15.68 | 15.75 | 15.8 | 15.97
CF ASA | 12 | 14.12 | 14.51 | 14.55 | 14.58 | 14.63 | 14.68 | 14.8
C-bending: Creeping calculated from raw data (difference between two days)
| Day 1 | Day 2 | Day 3 | Day 4 | Day 5 | D5+1h 51°C
ASA | 0.23 | 0.04 | 0.04 | 0.07 | 0.05 | 0.17
CF ASA | 0.39 | 0.04 | 0.03 | 0.05 | 0.05 | 0.12
Tensile test, break load (kg)
| Test 1 | Test 2 | Average (kg) | MPa
ASA | 81.6 | 81.6 | 81.6 | 50.031
CF ASA | 86.8 | 85.6 | 86.2 | 52.851375
Min area 4x4mm
Layer adhesion test, break load (kg)
| Test 1 | Test 2 | Average | MPa
ASA | 39.2 | 39 | 39.1 | 23.9731875
CF ASA | 38.4 | 39.8 | 39.1 | 23.9731875
Min area 4x4mm, vertical test specimen
Shear stress test, break load (kg)
| Break kg | MPa
ASA | 142.2 | 35.52292
CF ASA | 145.2 | 36.27235
Area: 2 x Ø 5 mm
Bending. Deformation at given load after 30 sec, (mm)
| 1.25kg | 2.5kg | 5kg | 10kg
ASA | 0.35 | 0.7 | 1.31 | 2.72
CF ASA | 0.26 | 0.51 | 0.99 | 2.09
Bending ISO178 (dist. Between supports 50mm)
More info about bending in next graph
(smaller values are better)
Bending, deformation at given load after 1", 30" and 60"
| 1,25kg 1" | 1,25kg 30" | 1,25kg 60" | 2,5kg 1" | 2,5kg 30" | 2,5kg 60" | 5kg 1" | 5kg 30" | 5kg 60" | 10kg 1" | 10kg 30" | 10kg 60"
ASA | 0.34 | 0.35 | 0.35 | 0.69 | 0.7 | 0.7 | 1.29 | 1.31 | 1.31 | 2.68 | 2.71 | 2.72
CF ASA | 0.25 | 0.26 | 0.26 | 0.5 | 0.51 | 0.51 | 0.96 | 0.98 | 0.99 | 1.99 | 2.06 | 2.09
Torque (twist) test, Nm
| Load at 90° | Max Nm | Approx turns
ASA | 1.8 | 1.8 | 0.75
CF ASA | 1.9 | 1.9 | 0.5
Izod impact test, E break in Joules
| dH [mm] | E br [J] | kJ/m²
ASA | 109 | 0.534645 | 16.70765625
CF ASA | 40 | 0.1962 | 6.13125
Temperature test
Deform °C
ASA | 88
CF ASA | 91
This is only a 15-minute test,
it is not recommended to use object continuously at this temp.
Price (in EU, but for relative comparison)
EUR
ASA | 28.54
CF ASA | 47.65