## Sheet1
eSun ABS+, eASA test, MyTechFun, 2022-03-08
Creep test C-bending, reference surface [mm] (default 12mm), constant load 1,25 kg | [8 empty] | Tensile test, break load (kg) |  |  |  | Layer adhesion test, break load (kg)
| No Load | Day 0 | Day 1 | Day 2 | Day 3 | Day 4 | Day 5 | D5+1h51°C |  | Test 1 | Test 2 | Average |  | Test 1 | Test 2 | Average
ABS+ | 12 | 16.18 | 16.64 | 16.83 | 17.15 | 17.14 | 17.17 | 17.69 | ABS+ | 80.2 | 77.2 | 78.7 | ABS+ | 17.2 | 16.8 | 17
ASA | 12 | 15.63 | 16.21 | 16.48 | 16.5 | 16.51 | 16.48 | 16.52 | ASA | 87 | 88 | 87.5 | ASA | 49.6 | 49.6 | 49.6
[9 empty] | Min area 4x4mm |  |  |  | Min area 4x4mm, vertical test specimen
Creep test screw (tightening rotation angle using same torque, average values from 2 angles) | [8 empty] | Bending ISO178 (dist. Between supports 50mm) |  |  |  | Shear stress test, break load (kg)
| Day 1 | Day 2 | Day 3 | Day 4 | Day 5 | D5+1h51°C |  |  |  | Load at 2mm | Max load |  |  | Break kg
ABS+ | 19 | 9 | 0 | 0 | 0 | 3.5 |  |  | ABS+ | 5.9 | 15.9 |  | ABS+ | 136.8
ASA | 17.5 | 8 | 0 | 0 | 1 | 2 |  |  | ASA | 5.9 | 17.9 |  | ASA | 143.2
Area: 2 x Ø 5 mm
Izod impact test, E break in Joules |  |  |  | Torque (twist) test, Nm |  |  |  |  | Temperature test |  |  |  | Hardness, Shore D
| dH [mm] | E br [J] |  |  | Load at 90° | Max Nm | Approx turns |  |  | Deform °C |  |  |  | Shore D
ABS+ | 390 | 1.91295 |  | ABS+ | 0.8 | 0.9 | 0.6 |  | ABS+ | 82 |  |  | ABS+ | 71
ASA | 195 | 0.956475 |  | ASA | 0.9 | 1.2 | 0.9 |  | ASA | 88 |  |  | ASA | 70.5
*ABS+ didn't broke, value is just for
graphical representation, I only know
that it is over 290 mm