## Sheet1
Prusament test (PLA, PETG, ASA, PC blend), MyTechFun, 2022-06-01
RAW DATA: | [8 empty] | PLA failed on 50°C
Creep test C-bending, reference surface [mm] (default 12mm), constant load 1,25 kg
| No Load | Day 0 | Day 1 | Day 2 | Day 3 | Day 4 | Day 5 | D5+1h50°C |  | Settings:
PLA | 12 | 14.75 | 15.32 | 15.62 | 15.73 | 15.91 | 16.16 | 30 |  | PLA | 215/60°C, 100% cooling
PETG | 12 | 16.78 | 17 | 17.33 | 17.51 | 17.74 | 17.79 | 20.13 |  | PETG | 250/90°C, 15% cooling
ASA | 12 | 15.97 | 16.25 | 16.55 | 16.65 | 16.76 | 16.74 | 17.2 |  | ASA | 260/110°C, 12% cooling
PC blend | 12 | 15.95 | 16.33 | 16.35 | 16.41 | 16.4 | 16.43 | 17.6 |  | PC blend | 275/115°C, 12% cooling
C-bending: Creeping calculated from raw data (difference between two days) | [9 empty] | Tensile test, break load (kg) |  |  |  |  | Layer adhesion test, break load (kg)
| Day 1 | Day 2 | Day 3 | Day 4 | Day 5 | D5+1h50°C |  |  |  |  | Test 1 | Test 2 | Average (kg) | MPa |  | Test 1 | Test 2 | Average | MPa
PLA | 0.57 | 0.3 | 0.11 | 0.18 | 0.25 | 13.84 |  |  |  | PLA | 91.6 | 97 | 94.3 | 57.8176875 | PLA | 56.4 | 49.4 | 52.9 | 32.4343125
PETG | 0.22 | 0.33 | 0.18 | 0.23 | 0.05 | 2.34 |  |  |  | PETG | 74.8 | 80.8 | 77.8 | 47.701125 | PETG | 37.2 | 26.6 | 31.9 | 19.5586875
ASA | 0.28 | 0.3 | 0.1 | 0.11 | -0.02 | 0.46 |  |  |  | ASA | 65.6 | 65 | 65.3 | 40.0370625 | ASA | 32 | 20.2 | 26.1 | 16.0025625
PC blend | 0.38 | 0.02 | 0.06 | -0.01 | 0.03 | 1.17 |  |  |  | PC blend | 111 | 111.2 | 111.1 | 68.1181875 | PC blend | 42.8 | 36.6 | 39.7 | 24.3410625
[10 empty] | Min area 4x4mm |  |  |  |  | Min area 4x4mm, vertical test specimen
Creep test screw (tightening rotation angle using same torque, average values from 2 angles) | [9 empty] | Bending ISO178 (dist. Between supports 50mm) |  |  |  |  | Shear stress test, break load (kg)
| Day 1 | Day 2 | Day 3 | Day 4 | Day 5 | D5+1h50°C |  |  |  |  | Load at 2mm | Max load | Deform at max load |  |  | Break kg | MPa
PLA | 10 | 1 | 1.5 | 2.5 | 5 | 68.5 |  |  |  | PLA | 10.7 | 25.2 | 9.8 |  | PLA | 145 | 36.22239
PETG | 12.5 | 2.5 | 0 | 0 | 0 | 16.5 |  |  |  | PETG | 5.6 | 17.5 | 8.9 |  | PETG | 120.2 | 30.02711
ASA | 8 | 0 | 1 | 0.5 | 0 | 3 |  |  |  | ASA | 6 | 18.7 | 12.1 |  | ASA | 126.8 | 31.67586
PC blend | 6 | 0 | 0.5 | 0 | 0 | 6.5 |  |  |  | PC blend | 5.9 | 21.4 | 12.5 |  | PC blend | 169.2 | 42.26778
Area: 2 x Ø 5 mm
Izod impact test, E break in Joules |  |  |  | Torque (twist) test, Nm | [5 empty] | Temperature test |  |  |  |  | Hardness, Shore D (average)
| dH [mm] | E br [J] | kJ/m² |  | Load at 90° | Max Nm | Approx turns |  |  |  | Deform °C |  |  |  |  | Shore D
PLA | 18 | 0.08829 | 2.7590625 | PLA | 1.6 | 1.9 | 0.75 |  |  | PLA | 55 |  |  |  | PLA | 79.3
PETG | 23 | 0.112815 | 3.52546875 | PETG | 1 | 1.3 | 1 |  |  | PETG | 75 |  |  |  | PETG | 72.5
ASA | 60 | 0.2943 | 9.196875 | ASA | 0.7 | 0.9 | 0.5 |  |  | ASA | 89 |  |  |  | ASA | 73.3
PC blend | 49 | 0.240345 | 7.51078125 | PC blend | 1.4 | 2.3 | 2 |  |  | PC blend | 150 |  |  |  | PC blend | 76.7