## Munka1
Creep test, PLA, PETG, ASA (Prusa) and Nylon (Gembird)
[6 empty] | Permanent | [7 empty] | Set torque: 2.5 Nm |  |  |  | Same table as previous, only new values are added to previous angle, not from 0
| [mm] |  |  | 46°C 2h |  | deformation |  | [mm] |  |  | 40°C 2h |  |  | average of two angles [°] |  | 46°C 2h |  |  | average of two angles [°] |  | 46°C 2h
C-test | Day 0 | Day 2 | Day 4 | D4 heated | Day 6 | no load | Bending | Day 0 | Day 2 | Day 4 | D4 heated | Day 6 |  | Day 2 | Day 4 | D4 heated | Day 6 |  | Day 2 | Day 4 | D4 heated | Day 6
PLA | 14.79 | 15.95 | 16.3 | 31.4 | 32.41 | 28.79 | PLA | 35.5 | 34 | 34 | 32 | 31.5 | PLA | 56 | 35 | 104 | 54 | PLA | 56 | 91 | 195 | 249
PETG | 17 | 18.2 | 18.6 | 20.22 | 20.67 | 14.69 | PETG | 32 | 31.5 | 31 | 30 | 30 | PETG | 78 | 39.5 | 87 | 30.5 | PETG | 78 | 117.5 | 204.5 | 235
ASA | 16.36 | 16.87 | 17.24 | 17.63 | 17.69 | 13.33 | ASA | 32 | 31.5 | 31.5 | 31.5 | 31.5 | ASA | 66 | 29.5 | 65 | 18.5 | ASA | 66 | 95.5 | 160.5 | 179
Nylon | 25.51 | 33.57 | 37.32 | 45.31 | 45.67 | 26.77 | Nylon | 22 | 0 | 0 | 0 | 0 | Nylon | 115 | 49.5 | 77 | 41 | Nylon | 115 | 164.5 | 241.5 | 282.5
If no deform
no load: | 12 mm | (smaller = better) |  |  |  | 12 mm | no load: | 40 mm | (bigger = better) |  |  |  | Best if 0° | (smaller = better)
Zeroed before measuring
MyTechFun, 2021-10-15