## Sheet1
PCBWAY, SLM 3D printing services |  |  | 2022-11-03
Tensile (pulling) test |  |  |  | Layer adhesion test
(break load) |  |  |  | (break load) |  | Mass of horizontal test object (Volume is 775,4 mm3) |  |  | Hook, break load
| kg | Horizontal (MPa) |  | kg | Vertical (MPa) |  | mass (g) | Calculated density (g/cm3) |  | hook, break kg
Stainless Steel | 339.4 | 756.7077 |  | 265.4 | 650.8935 | Stainless Steel | 7.129 | 9.193964 | Stainless Steel | 93.2
Tool Steel | 500 | 1114.773 |  | 448 | 1098.72 | Tool Steel | 6.858 | 8.844467 | Tool Steel | 85.8
Aluminum | 152.2 | 339.3368 |  | 162 | 397.305 | Aluminum | 2.16 | 2.785659 | Aluminum | 16.4
smallest cross section area: 2×2.2 mm |  |  |  | Area 2×2 mm
Horizontal test object, MPa = N/mm2 |  |  |  | Vertical test object
Tool steel over 500 kg (max of the scale)