## Sheet1
10x ASA
Tensile test
| Average | T1 | T2
Sunlu | 66.8 | 64.7 | 68.9
BambuLab | 67.85 | 67.3 | 68.4
Polymaker | 62.2 | 63.1 | 61.3
AzureFilm | 75.4 | 73 | 77.8
Prusament | 63 | 63.3 | 62.7
3DO | 66.85 | 67.1 | 66.6
Flashforge | 64.1 | 64.4 | 63.8
eSun | 59.1 | 60.8 | 57.4
Qidi | 60.8 | 58.8 | 62.8
FormFutura | 47.55 | 48.6 | 46.5
4x4 mm, solid inside
Layer adhesion test
| Average | T1 | T2
Sunlu | 39.9 | 41.1 | 38.7
BambuLab | 33.55 | 32.3 | 34.8
Polymaker | 38.95 | 35.6 | 42.3
AzureFilm | 31.05 | 34.6 | 27.5
Prusament | 35.2 | 34.9 | 35.5
3DO | 41.8 | 42.6 | 41
Flashforge | 53.1 | 55.6 | 50.6
eSun | 35.6 | 34 | 37.2
Qidi | 46.35 | 46.4 | 46.3
FormFutura | 45.75 | 47.2 | 44.3
(10x10mm, 2 walls, 20% infill)
Creep test
| Day 0 | Day 6 | Difference % | Difference
Sunlu | 16.2 | 18.12 | 10.6% | 1.92
BambuLab | 16.52 | 17.51 | 5.654% | 0.99
Polymaker | 16.63 | 17.75 | 6.31% | 1.12
AzureFilm | 16.82 | 18.35 | 8.338% | 1.53
Prusament | 16.26 | 17.43 | 6.713% | 1.17
3DO | 16.27 | 17.36 | 6.279% | 1.09
Flashforge | 16.19 | 16.77 | 3.459% | 0.58
eSun | 16.73 | 18.41 | 9.125% | 1.68
Qidi | 16.82 | 18.12 | 7.174% | 1.3
FormFutura | 20.63 | 32.19 | 35.91% | 11.56
Temperatures
°C
Sunlu | 94
BambuLab | 93
Polymaker | 86
AzureFilm | 92
Prusament | 86
3DO | 92
Flashforge | 92
eSun | 95
Qidi | 97
FormFutura | 82
Bending
5 kg load (mm)
Sunlu | 2.34
BambuLab | 2.34
Polymaker | 2.31
AzureFilm | 2.33
Prusament | 2.26
3DO | 2.23
Flashforge | 2.03
eSun | 2.42
Qidi | 2.35
FormFutura | 3.91
ISO178
Span 64 mm
Deformation measured after 30s
no load (mm)
Sunlu | 0.05
BambuLab | 0.05
Polymaker | 0.04
AzureFilm | 0.04
Prusament | 0.04
3DO | 0.03
Flashforge | 0.02
eSun | 0.04
Qidi | 0.07
FormFutura | 0.17
Deformation 30' after removed load
Impact test
| Angle ° | E br [J] | kJ/m²
Sunlu | 50 | 4.31 | 89.79167
BambuLab | 65 | 3.66 | 76.25
Polymaker | 69 | 3.48 | 72.5
AzureFilm | 121 | 0.9 | 18.75
Prusament | 115 | 1.17 | 24.375
3DO | 66 | 3.62 | 75.41667
Flashforge | 107 | 1.55 | 32.29167
eSun | 0 | 5.37 | 111.875
Qidi | 19 | 5.21 | 108.5417
FormFutura | 102 | 1.8 | 37.5
Zero: | 145
Min cross section: 8x6 mm (not 8x4 mm)
*eSun = no break (breaking energy is bigger than shown)
Subscribers | 54000
Bell button | 2500
Rest views | 1500
No warping
| Sunlu | 1
| BambuLab | 1
| Polymaker | 3
| AzureFilm | 5
| Prusament | 3
| 3DO | 4
| Flashforge | 2
| eSun | 3
| Qidi | 4
| FormFutura | 5
| 1 | failed below 50%
| 2 | failed after 50%
| 3 | finished but with big warping
| 4 | finished but with small warping
| 5 | finished correctly
|  | 80mm dimension | Shrinking %
| Sunlu | 79.65 | 0.4375%
| BambuLab | 79.55 | 0.5625%
| Polymaker | 79.59 | 0.5125%
| AzureFilm | 79.62 | 0.475%
| Prusament | 79.56 | 0.55%
| 3DO | 79.59 | 0.5125%
| Flashforge | 79.59 | 0.5125%
| eSun | 79.5 | 0.625%
| Qidi | 79.61 | 0.4875%
| FormFutura | 79.66 | 0.425%
|  | Bending obj. | Impact obj.
| Sunlu | 3.155 | 4.681
| BambuLab | 3.157 | 4.698
| Polymaker | 3.119 | 4.636
| AzureFilm | 3.422 | 5.067
| Prusament | 3.086 | 4.604
| 3DO | 3.218 | 4.779
| Flashforge | 3.078 | 4.583
| eSun | 3.114 | 4.618
| Qidi | 3.185 | 4.72
| FormFutura | 3.065 | 4.521

## Sheet2
10x ASA
Tensile test
| Average | T1 | T2 | Pt.
AzureFilm | 75.4 | 73 | 77.8 | 10
BambuLab | 67.85 | 67.3 | 68.4 | 9
3DO | 66.85 | 67.1 | 66.6 | 8
Sunlu | 66.8 | 64.7 | 68.9 | 7
Flashforge | 64.1 | 64.4 | 63.8 | 6
Prusament | 63 | 63.3 | 62.7 | 5
Polymaker | 62.2 | 63.1 | 61.3 | 4
Qidi | 60.8 | 58.8 | 62.8 | 3
eSun | 59.1 | 60.8 | 57.4 | 2
FormFutura | 47.55 | 48.6 | 46.5 | 1
4x4 mm, solid inside
Layer adhesion test
| Average | T1 | T2 | Pt.
Flashforge | 53.1 | 55.6 | 50.6 | 10
Qidi | 46.35 | 46.4 | 46.3 | 9
FormFutura | 45.75 | 47.2 | 44.3 | 8
3DO | 41.8 | 42.6 | 41 | 7
Sunlu | 39.9 | 41.1 | 38.7 | 6
Polymaker | 38.95 | 35.6 | 42.3 | 5
eSun | 35.6 | 34 | 37.2 | 4
Prusament | 35.2 | 34.9 | 35.5 | 3
BambuLab | 33.55 | 32.3 | 34.8 | 2
AzureFilm | 31.05 | 34.6 | 27.5 | 1
(10x10mm, 2 walls, 20% infill)
Creep test
| Day 0 | Day 6 | Difference % | Difference | Pt.
Flashforge | 16.19 | 16.77 | 3.459% | 0.58 | 10
BambuLab | 16.52 | 17.51 | 5.654% | 0.99 | 9
3DO | 16.27 | 17.36 | 6.279% | 1.09 | 8
Polymaker | 16.63 | 17.75 | 6.31% | 1.12 | 7
Prusament | 16.26 | 17.43 | 6.713% | 1.17 | 6
Qidi | 16.82 | 18.12 | 7.174% | 1.3 | 5
AzureFilm | 16.82 | 18.35 | 8.338% | 1.53 | 4
eSun | 16.73 | 18.41 | 9.125% | 1.68 | 3
Sunlu | 16.2 | 18.12 | 10.6% | 1.92 | 2
FormFutura | 20.63 | 32.19 | 35.91% | 11.56 | 1
Temperatures
| °C | Pt.
Qidi | 97 | 10
eSun | 95 | 9
Sunlu | 94 | 8
BambuLab | 93 | 7
AzureFilm | 92 | 6
3DO | 92 | 6
Flashforge | 92 | 6
Polymaker | 86 | 3
Prusament | 86 | 3
FormFutura | 82 | 1
Bending
| 5 kg load (mm) | Pt.
Flashforge | 2.03 | 10
3DO | 2.23 | 9
Prusament | 2.26 | 8
Polymaker | 2.31 | 7
AzureFilm | 2.33 | 6
Sunlu | 2.34 | 5
BambuLab | 2.34 | 5
Qidi | 2.35 | 3
eSun | 2.42 | 2
FormFutura | 3.91 | 1
ISO178
Span 64 mm
Deformation measured after 30s
Impact test
| Angle ° | E br [J] | kJ/m² | Pt.
eSun | 0 | 5.37 | 111.875 | 10
Qidi | 19 | 5.21 | 108.5417 | 9
Sunlu | 50 | 4.31 | 89.79167 | 8
BambuLab | 65 | 3.66 | 76.25 | 7
3DO | 66 | 3.62 | 75.41667 | 6
Polymaker | 69 | 3.48 | 72.5 | 5
FormFutura | 102 | 1.8 | 37.5 | 4
Flashforge | 107 | 1.55 | 32.29167 | 3
Prusament | 115 | 1.17 | 24.375 | 2
AzureFilm | 121 | 0.9 | 18.75 | 1
Zero: | 145
Min cross section: 8x6 mm (not 8x4 mm)
|  | No warping | Pt.
| AzureFilm | 5 | 10
| FormFutura | 5 | 10
| 3DO | 4.1 | 8
| Qidi | 4 | 7
| Polymaker | 3.1 | 6
| eSun | 3.1 | 6
| Prusament | 3 | 4
| Flashforge | 2 | 3
| BambuLab | 1.1 | 2
| Sunlu | 1 | 1
| 1 | failed below 50%
| 2 | failed after 50%
| 3 | finished but with big warping
| 4 | finished but with small warping
| 5 | finished correctly
What is the best ASA filament?
|  | Tensile | Layer | Creep | Temp. | Bending | Impact | No warp | Total
| 3DO | 8 | 7 | 8 | 6 | 9 | 6 | 8 | 52
| Flashforge | 6 | 10 | 10 | 6 | 10 | 3 | 3 | 48
| Qidi | 3 | 9 | 5 | 10 | 3 | 9 | 7 | 46
| BambuLab | 9 | 2 | 9 | 7 | 5 | 7 | 2 | 41
| AzureFilm | 10 | 1 | 4 | 6 | 6 | 1 | 10 | 38
| Polymaker | 4 | 5 | 7 | 3 | 7 | 5 | 6 | 37
| Sunlu | 7 | 6 | 2 | 8 | 5 | 8 | 1 | 37
| eSun | 2 | 4 | 3 | 9 | 2 | 10 | 6 | 36
| Prusament | 5 | 3 | 6 | 3 | 8 | 2 | 4 | 31
| FormFutura | 1 | 8 | 1 | 1 | 1 | 4 | 10 | 26
3DO
|  | Flashforge | 1
|  | 2 |  | Qidi
3
3DO
Best
ASA