## Sheet1
Settings:
Resin vs Nylon, 3D printing services by JLCPCB, tested by MyTechFun 2022-06-16 | [7 empty] | Resin | 9000R - 3D printing services by JLCPCB
[8 empty] | Nylon | PA12-HP - 3D printing services by JLCPCB
Creep test C-bending, reference surface [mm] (default 12mm), constant load 1,25 kg | [7 empty] | Tensile test, break load (kg) |  |  |  |  | Layer adhesion test, break load (kg)
| Day 0 | Day 1 | Day 2 | Day 3 | Day 4 | Day 5 | D5+1h45°C |  | Test 1 | Test 2 | Test 3 | Average |  | Test 1 | Test 2 | Average
Resin | 19.32 | 33.07 | 35.38 | 36.02 | 36.86 | 38.4 | 50 | Resin | 88.4 | 87.6 |  | 88 | Resin | 78 | - | 78
Nylon | 20.41 | 26.14 | 26.63 | 26.78 | 26.91 | 27.06 | 29.69 | Nylon | 78.8 | 77.2 | 81.2 | 79.06667 | Nylon | 0 | - | 0
[7 empty] | max deform |  | Min area 4x4mm |  |  |  | Min area 4x4mm, vertical test specimen
Creep test, Difference from previous day (for graph) | [8 empty] | Bending ISO178 (dist. Between supports 50mm) |  |  |  | Shear stress test, break load (kg)
| Day 1 | Day 2 | Day 3 | Day 4 | Day 5 | D5+1h45°C |  |  |  | Load at 2mm | Max load | max deform mm |  | Break kg
Resin | 13.75 | 2.31 | 0.64 | 0.84 | 1.54 | 11.6 |  |  | Resin | 6.7 | 18.8 | 10.4 | Resin | 115.2
Nylon | 5.73 | 0.49 | 0.15 | 0.13 | 0.15 | 2.63 |  |  | Nylon | 4.6 | 15.1 | 16.9 | Nylon | 132.4
Area: 2 x Ø 5 mm
Izod impact test, E break in Joules |  |  |  | Torque (twist) test, Nm |  |  |  |  | Temperature test |  |  |  | Hardness, Shore D
| dH [mm] | E br [J] | E [kJ/m²] |  | Load at 90° | Max Nm | Approx turns |  |  | Deform °C |  |  |  | Shore D
Resin | 43 | 0.210915 | 6.59109375 | Resin | 1.5 | 1.6 | 0.75 |  | Resin | 78 |  |  | Resin | 73
Nylon | 29 | 0.142245 | 4.44515625 | Nylon | 1.5 | 1.9 | 1.5 |  | Nylon | 150 |  |  | Nylon | 72.3
* not so obvious, hardly visible the deformation