## mech-test
Prusament test (PC blend, Carbon Fiber PC blend), MyTechFun, 2022-08-18
RAW DATA:
Creep test C-bending, reference surface [mm] (default 12mm), constant load 1,25 kg | [12 empty] | Temperature test
| Day 0 | Day 1 | Day 2 | Day 3 | Day 4 | Day 5 | D5+1h50°C | Settings: | [5 empty] | Deform °C
PC blend | 15.4 | 16.02 | 16.2 | 16.4 | 16.51 | 16.56 | 17.7 | PC blend | 275/115°C |  |  |  | PC blend | 152
PC-CF | 12.89 | 12.91 | 12.93 | 13 | 13.04 | 13.03 | 13.8 | PC-CF | 285/110°C |  |  |  | PC-CF | 165
PC-CF anneal | 11.99 | 12.05 | 12.06 | 12.08 | 12.07 | 12.09 | 12.61 | PC-CF anneal | 285/110°C+2h140°C |  |  |  | PC-CF anneal | 190
C-bending: Creeping calculated from raw data (difference between two days) | [7 empty] | Tensile test, break load (kg) |  |  |  |  | Layer adhesion test, break load (kg)
| Day 1 | Day 2 | Day 3 | Day 4 | Day 5 | D5+1h50°C |  |  | Test 1 | Test 2 | Average (kg) | MPa |  | Test 1 | Test 2 | Average | MPa
PC blend | 0.62 | 0.18 | 0.2 | 0.11 | 0.05 | 1.14 |  | PC blend | 111 | 111.2 | 111.1 | 68.1181875 | PC blend | 42.8 | 36.6 | 39.7 | 24.3410625
PC-CF | 0.02 | 0.02 | 0.07 | 0.04 | -0.01 | 0.77 |  | PC-CF | 115 | 114.4 | 114.7 | 70.3254375 | PC-CF | 16.2 | 15.2 | 15.7 | 9.6260625
PC-CF anneal | 0.06 | 0.01 | 0.02 | -0.01 | 0.02 | 0.52 |  | PC-CF anneal | 117.4 | 118.8 | 118.1 | 72.4100625 | PC-CF anneal | 18.8 | 24.4 | 21.6 | 13.2435
[8 empty] | Min area 4x4mm |  |  |  |  | Min area 4x4mm, vertical test specimen
Izod impact test, E break in Joules |  |  |  | Torque (twist) test, Nm |  |  |  | Bending ISO178 (dist. Between supports 50mm) |  |  |  |  | Shear stress test, break load (kg)
| dH [mm] | E br [J] | kJ/m² |  | Load at 90° | Max Nm | Approx turns |  | Load at 2mm | Max load | Deform at max load |  |  | Break kg | MPa
PC blend | 49 | 0.240345 | 7.51078125 | PC blend | 1.4 | 2.3 | 2 | PC blend | 5.9 | 21.4 | 12.5 |  | PC blend | 169.2 | 42.26778
PC-CF | 63 | 0.309015 | 9.65671875 | PC-CF anneal | 1.3 | 1.3 | 0.5 | PC-CF | 14 | 21.9 | 4.8 |  | PC-CF | 166 | 41.46839
|  | 28.57% | [10 empty] | Area: 2 x Ø 5 mm

## dimensions
| X | Y | Z
PLA | 39.96 | 40
PETG | 39.88 | 39.95
ASA | 39.84 | 39.85
PC blend | 39.73 | 39.79
PC-CF | 39.95 | 39.97 | 38.07
PC-CF annealed | 39.82 | 39.84 | 38.24 | Shrink % after annealing of PC-CF
[5 empty] | X | Y | Z
In % from nominal value |  |  |  | Shrink % | 0.3254% | 0.3252% | -0.4465%
| X | Y | Z | *for complex shapes, not so constant
PLA | 99.9% | 100%
PETG | 99.7% | 99.88%
ASA | 99.6% | 99.63%
PC blend | 99.33% | 99.48% |  |  | Z
PC-CF | 99.88% | 99.92% | 100.2% | PC-CF | 100.2%
PC-CF annealed | 99.55% | 99.6% | 100.6% | PC-CF annealed | 100.6%
0.4446%
*for complex shapes, not so constant
Dimensional accuracy test
Prusament filaments
PC-CF = carbon fiber PC blend
Annealing: 140°C / 2h
MyTechFun, 2022-08-15