## Sheet1
Polymaker TPU filaments |  |  |  | TPU95 |  | 2022-10-06
TPU90
TPU95HF
[10 empty] | Tensile (pulling) test, 4x4 mm min area |  |  |  | Layer adhesion test, 4x4 mm min area | [5 empty] | Hardness (average)
Creeping, raw (measured) values, theoretical distance is 74.5 mm | [9 empty] | max load, kg |  |  |  | break load, kg | [6 empty] | Shore A
| No Load | D0 | D1 | D2 | D3 | D4 | D5 | D6 | D7 |  | Test 1 | Test 2 | Average |  | Test 1 | Test 2 | Average |  |  | TPU95 | 93
TPU95 | 74.5 | 75.9 | 77.8 | 77.9 | 78.2 | 78.4 | 78.5 | 78.7 | 78.8 | TPU95 | 44.4 | 47.6 | 46 | TPU95 | 19 | 22.6 | 20.8 |  |  | TPU90 | 87
TPU90 | 74.5 | 77.9 | 80.6 | 81.1 | 81.3 | 81.6 | 81.9 | 82.2 | 82.4 | TPU90 | 30.4 | 47.4 | 38.9 | TPU90 | 23.4 | 18.8 | 21.1 |  |  | TPU95HF | 95.5
TPU95HF | 74.5 | 75.4 | 76.8 | 76.9 | 77.1 | 77.4 | 77.6 | 77.7 | 77.7 | TPU95HF | 43.8 | 44.8 | 44.3 | TPU95HF | 34.6 | 35.4 | 35 |  |  | Measured on
3D printed objects
Difference between two days | [9 empty] | Prolongation at max load, %
| D0 | D1 | D2 | D3 | D4 | D5 | D6 | D7 |  |  | Test 1 | Test 2 | Average | Temperature test, °C of first deformation
TPU95 | 1.4 | 1.9 | 0.1 | 0.3 | 0.2 | 0.1 | 0.2 | 0.1 |  | TPU95 | 280% | 300% | 290% |  | °C
TPU90 | 3.4 | 2.7 | 0.5 | 0.2 | 0.3 | 0.3 | 0.3 | 0.2 |  | TPU90 | 310% | 460% | 385% | TPU95 | 78
TPU95HF | 0.9 | 1.4 | 0.1 | 0.2 | 0.3 | 0.2 | 0.1 | 0 |  | TPU95HF | 220% | 200% | 210% | TPU90 | 58
[14 empty] | TPU95HF | 70
[10 empty] | The ring test (bending+compression) |  |  |  | Washer test, torque after 3 rotations (3mm)
M6 bolt (pitch = 1mm)
[11 empty] | 1.25kg, 0' | 1.25kg, 2' | no load 1' |  | Screw torque (Nm) |  | Average |  | Unscrew torque (Nm) |  | Average
[10 empty] | TPU95 | 3.1 | 3.9 | 0.54 |  | Test 1 | Test 2 | Screw |  | Test 1 | Test 2 | Unscrew
[10 empty] | TPU90 | 6.7 | 7.65 | 0.88 | TPU95 | 1.6 | 1.5 | 1.55 |  | 0.5 | 0.6 | 0.55
[10 empty] | TPU95HF | 1.6 | 2.49 | 0.44 | TPU90 | 0.8 | 0.9 | 0.85 |  | 0.4 | 0.3 | 0.35
[10 empty] | *no load = only the weight of the holder |  |  |  | TPU95HF | 2.1 | 2.1 | 2.1 |  | 0.7 | 0.8 | 0.75
[10 empty] | The ring test (bending+tensile stress) |  |  |  | Permanent deformation after 30 mins without load (default 15 mm):
[10 empty] | difference from 50 mm dimension |  |  |  |  | Test 1 | Test 2 | Average | %
[11 empty] | 1.25kg, 0' | 1.25kg, 2' | 2,5 kg | TPU95 | 14.23 | 14.14 | 14.185 | 94.57%
[10 empty] | TPU95 | 2.3 | 2.7 | 4.5 | TPU90 | 14.25 | 14.26 | 14.255 | 95.03%
[10 empty] | TPU90 | 4.7 | 5.2 | 7.9 | TPU95HF | 14.17 | 13.98 | 14.075 | 93.83%
[10 empty] | TPU95HF | 1.6 | 2 | 2.8
*96-97%
after 1 day