## Sheet1
Filaticum PLA Advanced and Engineering PLA, MyTechFun, 2022-07-28
Creep test C-bending, reference surface [mm] (default 12mm), constant load 1,25 kg | [8 empty] | Tensile test, break load (kg) |  |  |  | Layer adhesion test, break load (kg)
| No Load | Day 0 | Day 1 | Day 2 | Day 3 | Day 4 | Day 5 | D5+1h50°C |  | Test 1 | Test 2 | Average |  | Test 1 | Test 2 | Average
Adv. | 12 | 14.83 | 16.01 | 17.55 | 18.35 | 18.98 | 19.43 | 24.55 | Adv. | 97.6 | 101 | 99.3 | Adv. | 49.4 | 40 | 44.7
Eng. | 12 | 15.33 | 17.3 | 18.22 | 18.92 | 19.15 | 19.66 | 22.46 | Eng. | 105.8 | 99 | 102.4 | Eng. | 30.8 | 37.2 | 34
ABS | 12 | 17.26 | 18.62 | 19.21 | 19.52 | 19.7 | 19.82 | 20.22 | Min area 4x4mm |  |  |  | Eng+encl. | 32.4 | 38 | 35.2
max temp°C |  | 33 | 34 | 34 | 36 | 31 | 33 | 50 |  |  |  |  | Min area 4x4mm, vertical test specimen
Creep test C-bending, deformation from previous day (relative creeping)
| Day 1 | Day 2 | Day 3 | Day 4 | Day 5 | D5+1h50°C
Adv. | 1.18 | 1.54 | 0.8 | 0.63 | 0.45 | 5.12
Eng. | 1.97 | 0.92 | 0.7 | 0.23 | 0.51 | 2.8
ABS | 1.36 | 0.59 | 0.31 | 0.18 | 0.12 | 0.4
Creep test screw (tightening rotation angle using same torque, average values from 2 angles) | [8 empty] | Bending ISO178 (dist. Between supports 50mm) |  |  |  | Shear stress test, break load (kg)
| Day 1 | Day 2 | Day 3 | Day 4 | Day 5 | D5+1h48°C |  |  |  | Load at 2mm | Max load | Deform at max load |  | Break kg
Adv. | 10.5 | 6 | 6.5 | 4 | 2 | 2 |  |  | Adv. | 8.7 | 23.8 | 10.2 | Adv. | 151.4
Eng. | 13 | 8.5 | 6 | 0.5 | 0.5 | 1 |  |  | Eng. | 8.5 | 22.5 | 6.1 | Eng. | 166.4
Area: 2 x Ø 5 mm
Izod impact test, E break in Joules |  |  |  | Torque (twist) test, Nm |  |  |  |  | Temperature test
| dH [mm] | E br [J] | kJ/m2 |  | Load at 90° | Max Nm | Approx turns |  |  | Deform °C
Adv. | 20 | 0.0981 | 3.065625 | Adv. | 1.7 | 1.8 | 0.6 |  | Adv. | 55 | *start of deformation, but then it slow down with the bending
Eng. | 87 | 0.426735 | 13.33546875 | Eng. | 1.5 | 1.5 | 0.2 |  | Eng. | 151