## Sheet1
Esun TPU |  |  |  | eTPU |  | 2023-06-25
Antibacteria
[8 empty] | Tensile (pulling) test, 4x4 mm min area |  |  |  | Layer adhesion test, 4x4 mm min area
Creeping, raw (measured) values, theoretical distance is 74.5 mm | [7 empty] | max load, kg |  |  |  | break load, kg
| No Load | D0 | D1 | D2 | D3 | D4 | D5 |  | Test 1 | Test 2 | Average |  | Test 1 | Test 2 | Average
eTPU | 74.5 | 75.53 | 77.98 | 78.76 | 78.97 | 79.03 | 79.1 | eTPU | 37 | 40.4 | 38.7 | eTPU | 14.8 | 13.6 | 14.2
Antibacteria | 74.5 | 76.14 | 79.15 | 80.04 | 80.35 | 80.53 | 80.6 | Antibacteria | 43.4 | 36 | 39.7 | Antibacteria wet | 14.4 | 15.4 | 14.9
[12 empty] | Antibacteria dry | 18.2 | 18.6 | 18.4
Difference between two days | [7 empty] | Prolongation at max load, %
| D1 | D2 | D3 | D4 | D5 |  |  |  | Test 1 | Test 2 | Average | Temperature test, °C of first deformation
eTPU | 2.45 | 0.78 | 0.21 | 0.06 | 0.07 |  |  | eTPU | 250% | 300% | 275% |  | °C
Antibacteria | 3.01 | 0.89 | 0.31 | 0.18 | 0.07 |  |  | Antibacteria | 370% | 350% | 360% | eTPU | 104
[12 empty] | Antibacteria | 104
[8 empty] | The ring test (bending+compression) |  |  |  | Washer test, torque after 3 rotations (3mm)
[8 empty] | Load 1.25 kg |  |  |  | M6 bolt (pitch = 1mm)
[9 empty] | 0 min | 1 min | 2 min |  | Screw torque (Nm) |  | Average |  | Unscrew torque (Nm) |  | Average
[8 empty] | eTPU | 2.31 | 3.03 | 3.16 |  | Test 1 | Test 2 | Screw |  | Test 1 | Test 2 | Unscrew
[8 empty] | Antibacteria | 3.49 | 4.8 | 4.97 | eTPU | 2.4 | 2.3 | 2.35 |  | 1.2 | 1.2 | 1.2
[12 empty] | Antibacteria | 1.5 | 1.4 | 1.45 |  | 0.9 | 0.8 | 0.85
*no load = only the weight of the holder
[8 empty] | The ring test (bending+tensile stress) |  |  |  | Permanent deformation after 20 min without load (default 15 mm):
[8 empty] | difference from 50 mm dimension |  |  |  |  | Test 1 | Test 2 | Average | %
[9 empty] | 0 min | 2 min |  | eTPU | 13.91 | 13.9 | 13.905 | 92.7%
[8 empty] | eTPU | 2.16 | 2.42 |  | Antibacteria | 13.72 | 13.76 | 13.74 | 91.6%
[8 empty] | Antibacteria | 2.76 | 3.14
*96-97%
after 1 day