## Sheet1
Settings:
AddNorth PETG vs RigidX | [10 empty] | PETG | 260/85°C | P1P, Flow: 12 mm³/s
MyTechFun, 2024-12-22 | [10 empty] | RigidX | 265/70°C | X1C, Flow: 11.5 mm³/s
Test object on Printables: |  | https://www.printables.com/model/465670-mytechfun-test-objects | [10 empty] | Both textured PEI, no glue
RAW DATA:
Creep test C-bending, reference surface [mm] (default 12mm), constant load 1,25 kg
| No Load | 0 | 1 | 2 | 3 | 4 | 5
PETG | 12 | 17.39 | 18.66 | 19.12 | 19.43 | 19.64 | 19.76
RigidX | 12 | 14.65 | 14.87 | 15 | 15.08 | 15.12 | 15.14
Very constant room temperature (basement)
The difference between 2 days:
| 1 | 2 | 3 | 4 | 5
PETG | 1.27 | 0.46 | 0.31 | 0.21 | 0.12
RigidX | 0.22 | 0.13 | 0.08 | 0.04 | 0.02
Tensile test, break load (kg)
| Test 1 | Test 2 | Average (kg) | MPa
PETG | 81.1 | 75.7 | 78.4 | 48.069
RigidX | 83.9 | 88.9 | 86.4 | 52.974
Min area 4x4mm
Layer adhesion test, break load (kg)
| Test 1 | Test 2 | Average | MPa
PETG | 28.5 | 22.6 | 25.55 | 15.66534375
RigidX | 32.7 | 32.9 | 32.8 | 20.1105
Min area 4x4mm, vertical test specimen
Shear stress test, break load (kg)
HORIZONTAL
| Break kg | MPa
PETG | 123.8 | 30.92643
RigidX | 133.2 | 33.27464
Area: 2 x Ø 5 mm
VERTICAL
| Break kg | MPa
PETG | 64.1 | 16.0128
RigidX | 82.9 | 20.70922
Area: 2 x Ø 5 mm
Bending. Deformation at given load after 30 sec, (mm)
| 1.25kg | 2.5kg | 5kg | 10kg
PETG | 0.5 | 0.93 | 1.81 | 3.8
RigidX | 0.21 | 0.41 | 0.8 | 1.75
Bending ISO178 (dist. Between supports 50mm)
More info about bending in next graph
(smaller values are better)
Bending, deformation at given load after 1", 30" and 60"
| 1,25kg 1" | 1,25kg 30" | 1,25kg 60" | 2,5kg 1" | 2,5kg 30" | 2,5kg 60" | 5kg 1" | 5kg 30" | 5kg 60" | 10kg 1" | 10kg 30" | 10kg 60"
PETG | 0.49 | 0.5 | 0.5 | 0.93 | 0.93 | 0.94 | 1.8 | 1.81 | 1.82 | 3.7 | 3.8 | 3.82
RigidX | 0.2 | 0.21 | 0.21 | 0.4 | 0.41 | 0.41 | 0.78 | 0.8 | 0.8 | 1.66 | 1.75 | 1.77
Torque (twist) test, Nm
HORIZONTAL
| Load at 90° | Max Nm | Approx turns
PETG | 0.9 | 1.3 | 1
RigidX | 1.2 | 1.5 | 1
VERTICAL (layer adhesion is important)
| Load at 90° | Max Nm | Approx turns
PETG | - | 1 | 0.3
RigidX | - | 1.2 | 0.3
Izod impact test, E break in Joules
| dH [mm] | E br [J] | kJ/m²
PETG | 21 | 0.103005 | 3.21890625
RigidX | 18 | 0.08829 | 2.7590625
Temperature test
Deform °C
PETG | 63
RigidX | 88
This is only a 15-minute test,
it is not recommended to use object continuously at this temp.
Price (2024-12-22)
| $ / spool | spool (g) | $ / kg
PETG | 30 | 750 | 40
RigidX | 50 | 500 | 100
1,25 kg 2.5 kg 5 kg 10 kg

## Sheet2
Subscribers | 59600
Views | 5000
Notifications ON | 4000
Others | 1000