## testing
Settings:
| BambuLab PPA-CF (vs PA6-CF data from previous video) | [8 empty] | From previous video: |  | PPA-CF | 290/100°C | Printed on BambuLab X1C, Engineering plate + glue stick, flow 8 mm³/s
| MyTechFun, 2024-10-20 | [10 empty] | PA6-CF | 275/100°C | Printed on BambuLab X1C, Engineering plate + glue stick, flow 8 mm³/s
| Test object on Printables: |  | https://www.printables.com/model/465670-mytechfun-test-objects
RAW DATA:
Creep test C-bending, reference surface [mm] (default 12mm), constant load 1,25 kg
|  | No Load | 0 | 1 | 2 | 3 | 4 | 5
| PPA-CF | 12 | 12.35 | 12.39 | 12.41 | 12.42 | 12.44 | 12.45
| PA6-CF | 12 | 13.02 | 13.59 | 13.73 | 13.74 | 13.82 | 13.92
The difference between 2 days:
|  | 1 | 2 | 3 | 4 | 5
| PPA-CF | 0.04 | 0.02 | 0.01 | 0.02 | 0.01
| PA6-CF | 0.57 | 0.14 | 0.01 | 0.08 | 0.1
Tensile test, break load (kg)
|  | Test 1 | Test 2 | Average (kg) | MPa
| PPA-CF | 170.6 | 159.5 | 165.05 | 101.1963
| PA6-CF | 129.1 | 127.8 | 128.45 | 78.75590625
Min area 4x4mm
Layer adhesion test, break load (kg)
|  | Test 1 | Test 2 | Average | MPa
* | PPA-CF | 34.8 | 36.4 | 35.6 | 21.82725
| PA6-CF | 36.7 | 40.2 | 38.45 | 23.57465625
Min area 4x4mm, vertical test specimen
*temp range: 280-320°C, printed on 290°C (default settings)
Could be the reason for "only" good layer adhesion.
Shear stress test, break load (kg)
HORIZONTAL
|  | Break kg | MPa
* | PPA-CF | 296 | 73.94364
** | PA6-CF | 210 | 52.46002
*over 296 kg (out of my range)
**over 210 kg (out of range)
Area: 2 x Ø 5 mm
VERTICAL
|  | Break kg | MPa
| PPA-CF | 82.5 | 20.60929
| PA6-CF | 110.8 | 27.6789
Area: 2 x Ø 5 mm
Bending. Deformation at given load after 30 sec, (mm)
|  | 1.25kg | 2.5kg | 5kg | 10kg
| PPA-CF | 0.09 | 0.16 | 0.29 | 0.54
| PA6-CF | 0.13 | 0.28 | 0.54 | 1.07
Bending ISO178 (dist. Between supports 50mm)
More info about bending in next graph
(smaller values are better)
Bending, deformation at given load after 1", 30" and 60"
|  | 1,25kg 1" | 1,25kg 30" | 1,25kg 60" | 2,5kg 1" | 2,5kg 30" | 2,5kg 60" | 5kg 1" | 5kg 30" | 5kg 60" | 10kg 1" | 10kg 30" | 10kg 60"
| PPA-CF | 0.09 | 0.09 | 0.09 | 0.16 | 0.16 | 0.16 | 0.29 | 0.29 | 0.29 | 0.53 | 0.54 | 0.54
| PA6-CF | 0.12 | 0.13 | 0.13 | 0.27 | 0.28 | 0.29 | 0.53 | 0.54 | 0.55 | 1.03 | 1.07 | 1.09
Torque (twist) test, Nm
HORIZONTAL
|  | Load at 90° | Max Nm | Approx turns
| PPA-CF | 2.3 | 2.3 | 0.24
| PA6-CF | 2 | 2.5 | 0.8
*PPA-CF break was at approx 85° (not 90°)
but for better comparison, I am using this number.
VERTICAL (layer adhesion is important)
|  | Load at 90° | Max Nm | Approx turns
| PPA-CF | 1.9 | 1.9 | 0.22
| PA6-CF | 1.9 | 1.9 | 0.25
Izod impact test, E break in Joules
|  | dH [mm] | E br [J] | kJ/m²
| PPA-CF | 53 | 0.259965 | 8.12390625
| PA6-CF | 54 | 0.26487 | 8.2771875
0,5 kg hammer
Temperature test
Deform °C
| PPA-CF | 208 | *
| PA6-CF | 200
*probably even more, the experiment was stopped at this temperature
This is only a 20-minute test,
it is not recommended to use object continuously at this temp.
1,25 kg 2.5 kg 5 kg 10 kg

## drying
PPA-CF, drying in oven 120°C
h | g | change (g) | Moisture% | M%+spool
0 | 955.3 |  | 0.6813% | 0.5422%
0.5 | 954.42 | 0.88 | 0.5662% | 0.4505%
1 | 953.82 | 0.6 | 0.4876% | 0.3879%
1.5 | 953.24 | 0.58 | 0.4115% | 0.3273%
2 | 952.7 | 0.54 | 0.3405% | 0.2708%
2.5 | 952.2 | 0.5 | 0.2747% | 0.2184%
3 | 951.73 | 0.47 | 0.2128% | 0.1692%
3.5 | 951.46 | 0.27 | 0.1771% | 0.1408%
4 | 951.2 | 0.26 | 0.1428% | 0.1135%
4.5 | 950.99 | 0.21 | 0.1151% | 0.09148%
5 | 950.86 | 0.13 | 0.0979% | 0.07782%
Perfectly dry: | 950.12 | g
Spool: | 195 | g
(I predict that there was no moisture in spool)
Vacuum container
g
Before | 919.42
After 2 weeks
y = 950.1209 + (954.3378 - 950.1209)/(1 + (x/2.446315)^2.183457)
h | calc. m
10 | 950.3072
]
𝑀%=(𝑚−𝑚_𝑑𝑟𝑦)/(𝑚−𝑚_𝑠𝑝𝑜𝑜𝑙 )×100 [%]