## Sheet1
Sunlu Easy ABS (E-ABS vs Average ABS) | [10 empty] | Settings:
MyTechFun, 2023-08-05 | [10 empty] | E-ABS | 230/80°C | 15% part cooling (PrusaSlicer default), enclosure 42°C
Avg. ABS
RAW DATA:
Creep test C-bending, reference surface [mm] (default 12mm), constant load 1,25 kg
| No Load | Day 0 | Day 1 | Day 2 | Day 3 | Day 4 | Day 5
E-ABS | 12 | 17.1 | 20.42 | 23.45 | 25.84 | 26.35 | 26.53
Avg. ABS | 12 | 15.37 | 15.6 | 15.64 | 15.68 | 15.75 | 15.8
C-bending: Creeping calculated from raw data (difference between two days)
| Day 1 | Day 2 | Day 3 | Day 4 | Day 5
E-ABS | 3.32 | 3.03 | 2.39 | 0.51 | 0.18
Avg. ABS | 0.23 | 0.04 | 0.04 | 0.07 | 0.05
Tensile test, break load (kg)
| Test 1 | Test 2 | Average (kg) | MPa
E-ABS | 63.8 | 66.2 | 65 | 39.853125
Avg. ABS |  |  | 77.4 | 47.455875
Min area 4x4mm
Layer adhesion test, break load (kg)
| Test 1 | Test 2 | Average | MPa
E-ABS | 49.6 | 43.4 | 46.5 | 28.5103125
Avg. ABS |  |  | 34.5 | 21.1528125
Min area 4x4mm, vertical test specimen
Shear stress test, break load (kg)
| Break kg | MPa
E-ABS | 105 | 26.23001
Avg. ABS | 132.9 | 33.1997
Area: 2 x Ø 5 mm
Bending. Deformation at given load after 30 sec, (mm)
| 1.25kg | 2.5kg | 5kg | 10kg
E-ABS | 0.53 | 1.01 | 1.88 | 4.83
ASA | 0.35 | 0.7 | 1.31 | 2.71
Bending ISO178 (dist. Between supports 50mm)
More info about bending in next graph
(smaller values are better)
Bending, deformation at given load after 1", 30" and 60"
| 1,25kg 1" | 1,25kg 30" | 1,25kg 60" | 2,5kg 1" | 2,5kg 30" | 2,5kg 60" | 5kg 1" | 5kg 30" | 5kg 60" | 10kg 1" | 10kg 30" | 10kg 60"
E-ABS | 0.51 | 0.53 | 0.54 | 0.96 | 1.01 | 1.03 | 1.77 | 1.88 | 1.93 | 3.81 | 4.83 | 5.43
ASA | 0.34 | 0.35 | 0.35 | 0.69 | 0.7 | 0.7 | 1.29 | 1.31 | 1.31 | 2.68 | 2.71 | 2.72
Torque (twist) test, Nm
| Load at 90° | Max Nm | Approx turns
E-ABS | 1.2 | 1.4 | 2.5
Avg. ABS | 1.4 | 1.4
Izod impact test, E break in Joules
| dH [mm] | E br [J] | kJ/m²
E-ABS | 68 | 0.33354 | 10.423125
Avg. ABS |  |  | 32.6
Avg. PETG |  |  | 3.3
Temperature test
Deform °C
E-ABS | 70
Avg. ABS | 92
This is only a 10-minute test,
it is not recommended to use object continuously at this temp.
1,25 kg 2.5 kg 5 kg 10 kg