## Sheet1
Settings:
BambuLab PETG-HF red, blue | [5 empty] | this background color = data from older video |  |  |  |  | Red | 245/80°C | Flow: 21 mm³/s, 0.4mm nozzle
MyTechFun, 2024-07-19 | [10 empty] | Blue | 245/80°C | (same g-code)
Test object on Printables: |  | https://www.printables.com/model/465670-mytechfun-test-objects | [8 empty] | Printed on BambuLab P1P
RAW DATA:
Creep test C-bending, reference surface [mm] (default 12mm), constant load 1,25 kg
| No Load | 0 | 1 | 9
Red | 12 | 16.53 | 18.8 | 23.54
Blue | 12 | 16.63 | 18.71 | 22.76
PETG Basic | 12 | 17.66 | 19.85 | 24.69
PLA Basic | 12 | 14.99 | 18.96 | 28.41
Tensile test, break load (kg)
| Test 1 | Test 2 | Average (kg) | MPa
Red | 69.2 | 66.9 | 68.05 | 41.72315625
Blue | 69.9 | 64.9 | 67.4 | 41.324625
PETG Basic |  |  | 61.05 | 37.43128125
PLA Basic |  |  | 82.85 | 50.79740625
Min area 4x4mm
Layer adhesion test, break load (kg)
| Test 1 | Test 2 | Average | MPa
Red | 40.6 | 36 | 38.3 | 23.4826875
Blue | 36.5 | 28.7 | 32.6 | 19.987875
PETG Basic |  |  | 31 | 19.006875
PLA Basic |  |  | 45 | 27.590625
Min area 4x4mm, vertical test specimen
Shear stress test, break load (kg)
HORIZONTAL
| Break kg | MPa
Red | 101.2 | 25.28073
Blue | 104.5 | 26.1051
PETG Basic | 115.8 | 28.92795
PLA Basic | 161.2 | 40.26931
Area: 2 x Ø 5 mm
VERTICAL
| Break kg | MPa
Red | 81.1 | 20.25956
Blue | 74.9 | 18.71074
PETG Basic | 61.3 | 15.31333
PLA Basic | 64.8 | 16.18766
Area: 2 x Ø 5 mm
Bending. Deformation at given load after 30 sec, (mm)
| 1.25kg | 2.5kg | 5kg | 10kg
Red | 0.41 | 0.78 | 1.55 | 3.8
Blue | 0.37 | 0.77 | 1.5 | 3.58
PETG Basic | 0.5 | 0.96 | 1.86 | 3.91
PLA Basic | 0.26 | 0.52 | 0.98 | 1.97
Bending ISO178 (dist. Between supports 50mm)
More info about bending in next graph
(smaller values are better)
Bending, deformation at given load after 1", 30" and 60"
| 1,25kg 1" | 1,25kg 30" | 1,25kg 60" | 2,5kg 1" | 2,5kg 30" | 2,5kg 60" | 5kg 1" | 5kg 30" | 5kg 60" | 10kg 1" | 10kg 30" | 10kg 60"
Red | 0.4 | 0.41 | 0.41 | 0.77 | 0.78 | 0.78 | 1.53 | 1.55 | 1.56 | 3.27 | 3.8 | 4.06
Blue | 0.37 | 0.37 | 0.38 | 0.76 | 0.77 | 0.77 | 1.47 | 1.5 | 1.5 | 3.24 | 3.58 | 3.79
PETG Basic | 0.5 | 0.5 | 0.5 | 0.94 | 0.96 | 0.96 | 1.83 | 1.86 | 1.86 | 3.77 | 3.91 | 3.96
PLA Basic | 0.25 | 0.26 | 0.26 | 0.52 | 0.52 | 0.53 | 0.96 | 0.98 | 0.98 | 1.93 | 1.97 | 1.98
Torque (twist) test, Nm
HORIZONTAL
| Load at 90° | Max Nm | Approx turns
Red | 0.8 | 1.2 | 1.5
Blue | 1 | 1.2 | 1.5
PETG Basic | 0.4 | 0.8
PLA Basic | 1.3 | 1.3
VERTICAL (layer adhesion is important)
| Load at 90° | Max Nm | Approx turns
Red | - | 0.8 | 0.1
Blue | - | 0.7 | 0.1
PETG Basic | - | 0.9 | 0.1
PLA Basic | - | 1.3 | 0.1
Izod impact test, E break in Joules
| dH [mm] | E br [J] | kJ/m²
Red | 23 | 0.112815 | 3.52546875
Blue | 25 | 0.122625 | 3.83203125
PETG Basic |  |  | 2.8
PLA Basic |  |  | 27.4
Temperature test
Deform °C
Red | 64
Blue | 64
PETG Basic | 61
PLA Basic | 52
This is only a 15-minute test,
it is not recommended to use object continuously at this temp.
1,25 kg 2.5 kg 5 kg 10 kg