## Sheet1
AzureFilm PLA vs PLA-Strongman, MyTechFun, 2022-11-12 | [10 empty] | Settings:
[11 empty] | PLA | 215/60°C
[11 empty] | PLA-ST | 215/60°C
RAW DATA:
Creep test C-bending, reference surface [mm] (default 12mm), constant load 1,25 kg
| No Load | Day 0 | Day 1 | Day 2 | Day 3 | Day 4 | Day 5 | D5+20 min 43°C
PLA | 12 | 15.16 | 15.5 | 15.71 | 15.9 | 16.1 | 16.27 | 25.91
PLA-ST | 12 | 15.53 | 16.74 | 17.25 | 17.72 | 18.2 | 18.65 | 62.4
C-bending: Creeping calculated from raw data (difference between two days)
| Day 1 | Day 2 | Day 3 | Day 4 | Day 5 | D5+20 min 43°C
PLA | 0.34 | 0.21 | 0.19 | 0.2 | 0.17 | 9.64
PLA-ST | 1.21 | 0.51 | 0.47 | 0.48 | 0.45 | 43.75
Tensile test, break load (kg)
| Test 1 | Test 2 | Average (kg) | MPa
PLA | 116.6 | 119.4 | 118 | 72.34875
PLA-ST | 90.4 | 93.8 | 92.1 | 56.4688125
Min area 4x4mm
Layer adhesion test, break load (kg)
| Test 1 | Test 2 | Average | MPa
PLA | 76.8 | 86.6 | 81.7 | 50.0923125
PLA-ST | 52.6 | 56.8 | 54.7 | 33.5379375
Min area 4x4mm, vertical test specimen
Shear stress test, break load (kg)
| Break kg | MPa
PLA | 172.6 | 43.11714
PLA-ST | 142.8 | 35.67281
Area: 2 x Ø 5 mm
Bending. Deformation at given load after 30 sec, (mm)
| 1.25kg | 2.5kg | 5kg | 10kg
PLA | 0.22 | 0.45 | 0.86 | 1.74
PLA-ST | 0.38 | 0.67 | 1.19 | 2.34
Bending ISO178 (dist. Between supports 50mm)
More info about bending in next graph
(smaller values are better)
Bending, deformation at given load after 1", 30" and 60"
| 1,25kg 1" | 1,25kg 30" | 1,25kg 60" | 2,5kg 1" | 2,5kg 30" | 2,5kg 60" | 5kg 1" | 5kg 30" | 5kg 60" | 10kg 1" | 10kg 30" | 10kg 60"
PLA | 0.19 | 0.21 | 0.22 | 0.43 | 0.44 | 0.45 | 0.83 | 0.85 | 0.86 | 1.7 | 1.73 | 1.74
PLA-ST | 0.36 | 0.38 | 0.38 | 0.67 | 0.67 | 0.67 | 1.18 | 1.19 | 1.19 | 2.29 | 2.32 | 2.34
Torque (twist) test, Nm
| Load at 90° | Max Nm | Approx turns
PLA | 2.3 | 2.5 | 1
PLA-ST | 1.6 | 1.8 | 2
Izod impact test, E break in Joules
| dH [mm] | E br [J] | kJ/m²
PLA | 15 | 0.073575 | 2.29921875
PLA-ST | 80 | 0.3924 | 12.2625
Temperature test
Deform °C
PLA | 48
PLA-ST | 48
This is only a 15-minute test,
it is not recommended to use object continuously at this temp.