## tests
PCBWAY 3DP vs CNC (ABS, PC, Nylon)
MyTechFun, 2024-01-07 | [10 empty] | ABS
Test object on Printables: |  | https://www.printables.com/model/465670-mytechfun-test-objects | [8 empty] | PC | PolyCarbonate
[11 empty] | Nylon | PA = PolyAmide (PA12), 3D printed version with SLS
RAW DATA:
Creep test C-bending, reference surface [mm] (default 12mm), constant load 1,25 kg
| No Load | Day 0 | Day 1 | Day 2 | Day 3 | Day 4 | Day 5
ABS-3DP | 12 | 16.14 | 16.58 | 16.79 | 16.94 | 17.05 | 17.05
ABS-CNC | 12 | 16.27 | 16.72 | 16.77 | 16.85 | 16.97 | 16.95
PC-3DP | 12 | 15.58 | 16.13 | 16.1 | 16.06 | 16.07 | 16.1
PC-CNC | 12 | 16.01 | 16.05 | 16.15 | 16.12 | 16.15 | 16.18
Nylon-3DP | 12 | 18.15 | 25.75 | 28.53 | 31.11 | 33.48 | 35.67
Nylon-CNC | 12 | 19.34 | 25.06 | 26.04 | 26.65 | 27.2 | 27.44
C-bending: Creeping calculated from raw data (difference between two days)
| Day 1 | Day 2 | Day 3 | Day 4 | Day 5
ABS-3DP | 0.44 | 0.21 | 0.15 | 0.11 | 0
ABS-CNC | 0.45 | 0.05 | 0.08 | 0.12 | -0.02
PC-3DP | 0.55 | -0.03 | -0.04 | 0.01 | 0.03
PC-CNC | 0.04 | 0.1 | -0.03 | 0.03 | 0.03
Nylon-3DP | 7.6 | 2.78 | 2.58 | 2.37 | 2.19
Nylon-CNC | 5.72 | 0.98 | 0.61 | 0.55 | 0.24
Tensile test, break load (kg)
| Test 1 | Test 2 | Average (kg) | MPa
ABS-3DP | 69.4 | 68.3 | 68.85 | 42.21365625
ABS-CNC | 79.3 | 78.5 | 78.9 | 48.3755625
PC-3DP | 129 | 129.6 | 129.3 | 79.2770625
PC-CNC | 127.9 | 127 | 127.45 | 78.14278125
Nylon-3DP | 75.1 | 79 | 77.05 | 47.24128125
Nylon-CNC | 145.1 | 141.5 | 143.3 | 87.8608125
Min area 4x4mm
Layer adhesion test, break load (kg)
| Test 1 | Test 2 | Average | MPa
ABS-3DP | 32.6 | 37.6 | 35.1 | 21.5206875
PC-3DP | 58.8 | 61.4 | 60.1 | 36.8488125
Nylon-3DP | 74.5 | 78.8 | 76.65 | 46.99603125
Min area 4x4mm, vertical test specimen
Hook test, break load
Break kg
ABS-3DP | 22.2
ABS-CNC | 27.1
PC-3DP | 38.6
PC-CNC | 40
Nylon-3DP | 26.8
Nylon-CNC | 28.4
*CNC parts: noticable bending before break
Bending. Deformation at given load after 30 sec, (mm)
| 1.25kg | 2.5kg | 5kg | 10kg
ABS-3DP | 0.36 | 0.71 | 1.39 | 3.02
ABS-CNC | 0.35 | 0.64 | 1.19 | 2.28
PC-3DP | 0.32 | 0.61 | 1.17 | 2.37
PC-CNC | 0.3 | 0.61 | 1.18 | 2.44
Nylon-3DP | 0.68 | 1.32 | 2.59 | 5.9
Nylon-CNC | 0.34 | 0.63 | 1.17 | 2.29
Bending ISO178 (dist. Between supports 50mm)
More info about bending in next graph
(smaller values are better)
Bending, deformation at given load after 1", 30" and 60"
| 1,25kg 1" | 1,25kg 30" | 1,25kg 60" | 2,5kg 1" | 2,5kg 30" | 2,5kg 60" | 5kg 1" | 5kg 30" | 5kg 60" | 10kg 1" | 10kg 30" | 10kg 60"
ABS-3DP | 0.35 | 0.36 | 0.36 | 0.7 | 0.71 | 0.71 | 1.36 | 1.39 | 1.39 | 2.75 | 3.02 | 3.11
ABS-CNC | 0.35 | 0.35 | 0.35 | 0.64 | 0.64 | 0.64 | 1.14 | 1.19 | 1.19 | 2.23 | 2.28 | 2.29
PC-3DP | 0.32 | 0.32 | 0.32 | 0.6 | 0.61 | 0.61 | 1.16 | 1.17 | 1.17 | 2.33 | 2.37 | 2.38
PC-CNC | 0.3 | 0.3 | 0.3 | 0.6 | 0.61 | 0.61 | 1.17 | 1.18 | 1.18 | 2.39 | 2.44 | 2.45
Nylon-3DP | 0.61 | 0.68 | 0.71 | 1.23 | 1.32 | 1.36 | 2.36 | 2.59 | 2.64 | 4.91 | 5.9 | 6.3
Nylon-CNC | 0.29 | 0.34 | 0.35 | 0.59 | 0.63 | 0.65 | 1.08 | 1.17 | 1.19 | 2.11 | 2.29 | 2.37
Izod impact test, E break in Joules
| dH [mm] | E br [J] | kJ/m²
ABS-3DP | 34 | 0.16677 | 5.2115625
ABS-CNC | 99 | 0.485595 | 15.17484375
PC-3DP | 29 | 0.142245 | 4.44515625
PC-CNC* | 304 | 1.49112 | 46.5975
Nylon-3DP | 47 | 0.230535 | 7.20421875
Nylon-CNC | 116 | 0.56898 | 17.780625
*no break under 0.5kg hammer
Temperature test
Deform °C
ABS-3DP | 84
ABS-CNC | 111
PC-3DP | 132
PC-CNC | 167
Nylon-3DP | 187
Nylon-CNC | 217
This is only a 15-minute test,
it is not recommended to use object continuously at this temp.
Mass of test objects for.. (in grams)
| Creep | Bending | CNC / 3DP %
ABS-3DP | 2.631 | 3.128
ABS-CNC | 2.851 | 3.453 | 109.5%
PC-3DP | 3.062 | 3.641
PC-CNC | 3.144 | 3.926 | 105.5%
Nylon-3DP | 2.936 | 3.355
Nylon-CNC | 3.096 | 3.797 | 109.6%
1,25 kg 2.5 kg 5 kg 10 kg

## price
Price in USD
|  | FDM |  | SLS |  | FDM
| CNC - PC | 3DP - PC | CNC - PA12 | 3DP - PA12 | CNC - ABS | 3DP - ABS
Bending | 26.13 | 12.45 | 24.89 | 12.45 | 24.89 | 7.96
Creep | 26.13 | 12.45 | 24.89 | 12.45 | 24.89 | 7.96
Hook | 26.13 | 12.45 | 24.89 | 12.45 | 24.89 | 7.96
Impact | 26.13 | 12.45 | 24.89 | 12.45 | 24.89 | 7.96
Temperature | 26.13 | 12.45 | 24.89 | 12.45 | 24.89 | 7.96
Tensile | 26.13 | 12.45 | 24.89 | 12.45 | 24.89 | 7.96
Layer |  | 12.45 |  | 12.45 |  | 7.96
Total (no layer) | 156.78 | 74.7 | 149.34 | 74.7 | 149.34 | 47.76
Total CNC: | 455.46 | 2.310103
Total 3DP: | 197.16
| CNC - PC | CNC - PA12 | CNC - ABS
Total: | 156.78 | 149.34 | 149.34
| 3DP - PC | 3DP - PA12 | 3DP - ABS
Total: | 74.7 | 74.7 | 47.76
1.56407
←2.3x
←1.6x

## dimensions
Dimensions in mm | [6 empty] | Difference from perfect (mm)
| CNC |  |  | 3D Print |  |  |  | CNC |  |  | 3D Print
| CNC - ABS | CNC - PC | CNC - Nylon | 3DP - ABS | 3DP - PC | 3DP - Nylon |  | CNC - ABS | CNC - PC | CNC - Nylon | 3DP - ABS | 3DP - PC | 3DP - Nylon
Hook X | 17.01 | 17.01 | 17 | 16.91 | 16.9 | 17.18 | Hook X | 0.01 | 0.01 | 0 | -0.09 | -0.1 | 0.18
Hook Y | 39 | 39 | 39 | 38.84 | 38.96 | 39.14 | Hook Y | 0 | 0 | 0 | 0.16 | 0.04 | -0.14
Hook Z | 5.14 | 4.88 | 5 | 5.01 | 4.9 | 5.4 | Hook Z | 0.14 | -0.12 | 0 | 0.01 | -0.1 | 0.4
Temperature X | 60.05 | 60.03 | 59.99 | 59.67 | 59.81 | 60.19 | Temperature X | 0.05 | 0.03 | -0.01 | -0.33 | -0.19 | 0.19
Temperature Y | 10.02 | 10.04 | 10.03 | 9.96 | 9.94 | 10.01 | Temperature Y | 0.02 | 0.04 | 0.03 | -0.04 | -0.06 | 0.01
Temperature Z | 10.15 | 10.09 | 10.07 | 9.95 | 9.96 | 10.16 | Temperature Z | 0.15 | 0.09 | 0.07 | -0.05 | -0.04 | 0.16
Standard deviation
| CNC | 3DP
Total X | 0.02167948 | 0.2060744
Total Y | 0.01760682 | 0.1019313
Total Z | 0.101341 | 0.1874744
CNC very accurate in X, Y direction
CNC would be accurate along Z too if not measured from the base, for example step on higher coordinates.
Z homing may be inaccurate if set by humans.