## Sheet1
Settings:
Siraya Tech ABS-GF vs ASA-GF | [10 empty] | ABS-GF | 270/100°C | X1C, Flow: 16 mm³/s (hardened steel nozzle)
MyTechFun, 2024-12-08 | [10 empty] | ASA-GF | 270/100°C | X1C, Flow: 16 mm³/s (hardened steel nozzle)
Test object on Printables: |  | https://www.printables.com/model/465670-mytechfun-test-objects
RAW DATA:
Creep test C-bending, reference surface [mm] (default 12mm), constant load 1,25 kg
| No Load | 0 | 1 | 2 | 3 | 4 | 5
ABS-GF | 12 | 14.29 | 14.45 | 14.48 | 14.5 | 14.51 | 14.52
ASA-GF | 12 | 14.39 | 14.75 | 14.87 | 14.92 | 14.93 | 14.94
Very constant room temperature (basement)
The difference between 2 days:
| 1 | 2 | 3 | 4 | 5
ABS-GF | 0.16 | 0.03 | 0.02 | 0.01 | 0.01
ASA-GF | 0.36 | 0.12 | 0.05 | 0.01 | 0.01
Tensile test, break load (kg)
| Test 1 | Test 2 | Average (kg) | MPa
ABS-GF | 66.4 | 63.3 | 64.85 | 39.76115625
ASA-GF | 65.3 | 63.3 | 64.3 | 39.4239375
Min area 4x4mm
Layer adhesion test, break load (kg)
| Test 1 | Test 2 | Average | MPa
ABS-GF | 35.5 | 30.6 | 33.05 | 20.26378125
ASA-GF | 23.4 | 22.8 | 23.1 | 14.1631875
Min area 4x4mm, vertical test specimen
Shear stress test, break load (kg)
HORIZONTAL
| Break kg | MPa
ABS-GF | 141.6 | 35.37304
ASA-GF | 135.6 | 33.87418
Area: 2 x Ø 5 mm
VERTICAL
| Break kg | MPa
ABS-GF | 80.9 | 20.2096
ASA-GF | 56.7 | 14.1642
Area: 2 x Ø 5 mm
Bending. Deformation at given load after 30 sec, (mm)
| 1.25kg | 2.5kg | 5kg | 10kg
ABS-GF | 0.28 | 0.52 | 0.97 | 1.98
ASA-GF | 0.24 | 0.49 | 0.95 | 2
Bending ISO178 (dist. Between supports 50mm)
More info about bending in next graph
(smaller values are better)
Bending, deformation at given load after 1", 30" and 60"
| 1,25kg 1" | 1,25kg 30" | 1,25kg 60" | 2,5kg 1" | 2,5kg 30" | 2,5kg 60" | 5kg 1" | 5kg 30" | 5kg 60" | 10kg 1" | 10kg 30" | 10kg 60"
ABS-GF | 0.27 | 0.28 | 0.28 | 0.51 | 0.52 | 0.52 | 0.95 | 0.97 | 0.97 | 1.93 | 1.98 | 2
ASA-GF | 0.23 | 0.24 | 0.24 | 0.48 | 0.49 | 0.49 | 0.93 | 0.95 | 0.96 | 1.95 | 2 | 2.03
Torque (twist) test, Nm
HORIZONTAL
| Load at 90° | Max Nm | Approx turns
ABS-GF | 1.1 | 1.1 | 0.25
ASA-GF | 0.8 | 0.8 | 0.25
VERTICAL (layer adhesion is important)
| Load at 90° | Max Nm | Approx turns
ABS-GF | - | 1.3 | 0.1
ASA-GF | - | 0.8 | 0.1
Izod impact test, E break in Joules
| dH [mm] | E br [J] | kJ/m²
ABS-GF | 41 | 0.201105 | 6.28453125
ASA-GF | 36 | 0.17658 | 5.518125
Temperature test
Deform °C
ABS-GF | 101
ASA-GF | 101
This is only a 15-minute test,
it is not recommended to use object continuously at this temp.
Price (2024-11-06)
USD
ABS-GF | 35
ASA-GF | 40
1,25 kg 2.5 kg 5 kg 10 kg