## Sheet1
PCBWay PEEK, POM, Brass, Alu, ABS creep testing, MyTechFun 2022-05-03
Creep test C-bending, reference surface [mm] (default 12mm), constant load 1,25 kg | [7 empty] | Max load (kg) |  | Just few specifications from website (not tested by MyTechFun)
| Day 0 | Day 1 | Day 2 | Day 3 | Day 4 | Day 5 | D5+1h49°C |  | Max [kg] |  | Tensile strength Mpa | Yield strength Mpa | Melting temperature °C | Density g/cm3
PEEK | 14.35 | 14.45 | 14.44 | 14.46 | 14.45 | 14.46 | 14.47 | PEEK | 16.2 | PEEK | 103 | 95 | 260 *
POM | 15.2 | 16.7 | 17.49 | 17.86 | 17.97 | 18.01 | 18.3 | POM | 9.4 | POM | 89.6 | 72.4 | 96,9 *
Brass | 12.1 | 12.12 | 12.13 | 12.12 | 12.13 | 12.12 | 12.13 | Brass | 62 | Brass | 140 |  | 955 | 8.8
Alu | 12.22 | 12.2 | 12.19 | 12.18 | 12.18 | 12.19 | 12.21 | Alu | 100.6 | Alu | 310 | 276 | 580-650 | 2.73
ABS | 16.83 | 18.33 | 18.94 | 19.14 | 19.2 | 19.31 | 20.68 | ABS | 3.8 | ABS | 38 |  | 87,7 **
*Max service temp.
**Heat deflection temp.
Creep test, Difference from previous day (for graph) | [9 empty] | Stress = M / I = F * L / K = m * g * L / K => m = (Stress * K) / (g * L)
| Day 1 | Day 2 | Day 3 | Day 4 | Day 5 | D5+1h49°C
PEEK | 0.1 | -0.01 | 0.02 | -0.01 | 0.01 | 0.01 |  |  |  | Stress = | 310 | Mpa (=N/mm2)
POM | 1.5 | 0.79 | 0.37 | 0.11 | 0.04 | 0.29 |  |  |  | m = | 32.41067 | kg
Brass | 0.02 | 0.01 | -0.01 | 0.01 | -0.01 | 0.01
Alu | -0.02 | -0.01 | -0.01 | 0 | 0.01 | 0.02
ABS | 1.5 | 0.61 | 0.2 | 0.06 | 0.11 | 1.37 |  |  |  | M | Torque
[10 empty] | F | Force
[10 empty] | L | length of arm
[10 empty] | I | moment of area (for rectangle h^2*w/6, in my case 4^2*5/6)
[10 empty] | m | mass
[10 empty] | g | g acceleration (9.81 m/s2)