## Sheet1
SLM 3D printed metal vs FDM printing from ABS (JLCPCB 3D printing services)
Creep test C-bending, reference surface [mm] (default 12mm), constant load 1,25 kg | [9 empty] | Tensile test, break load (kg)
| No Load | Day 0 | Day 1 | Day 2 | Day 3 | Day 4 | D4+1h53°C |  |  |  | Test 1 | Test 2 | Test 3 | Test 4 | Average | Stress [MPa]
ABS | 12.2 | 16.07 | 16.1 | 16.12 | 16.11 | 16.12 | 16.25 |  |  | ABS | 66.6 | 66 | - | - | 66.3 | 40.6501875
Metal | 12.1 | 12.25 | 12.26 | 12.25 | 12.23 | 12.23 | 12.24 |  |  | Metal | 269.6 | 279.8 | 284.4 | 271.4 | 276.3 | 677.62575
[10 empty] | ABS: Min area 4x4mm, steel: min area 2x2 mm | [5 empty] | 16.66968
Difference between two days: | [9 empty] | Bending ISO178 (dist. Between supports 50mm) |  |  |  | Layer adhesion test, break load (kg)
| Day 1 | Day 2 | Day 3 | Day 4 | D4+1h53°C | [5 empty] | Load at 0.8 mm | Load at 2 mm |  |  | Test 1 | Test 2 | Average | Stress [MPa]
ABS | 0.03 | 0.02 | -0.01 | 0.01 | 0.13 |  |  |  |  | ABS | 2.6 | 6.4 |  | ABS | 57.6 | 38.2 | 47.9 | 29.3686875
Metal | 0.01 | -0.01 | -0.02 | 0 | 0.01 |  |  |  |  | Metal | 113.4 | - |  | Metal | - | - | - | -
[11 empty] | 43.61538 |  |  | I didn't had vertically printed test object
Izod impact test, E break |  |  |  |  | Torque (twist) test, Nm |  |  | Nm
| dH [mm] | E br [J] | kJ/m2 |  |  | Load at 90° | Stress MPa | Max torque | Approx turns | d [mm]
ABS | 98 | 0.48069 | 15.0215625 |  | ABS | 1.5 | 35.36777 | 1.6 | 0.5 | 6
Metal | 370 | 3.6297 | 453.7125 |  | Metal | 3.3 | 592.3584 | 4.1 | 1 | 3.05
|  |  | 30.20408 |  |  |  | 16.74854
*Metal didn't broke, this is minimal value |  |  |  |  | *Metal diameter reduced from 6 to 3.05 mm
Metal reduced to 8x1mm cross section area (from 8x4) | [6 empty] | Stress = T[Nmm] * (D/2) / J
ABS with 0.5 kg hammer. Metal with 1 kg hammer. | [6 empty] | where J = PI*D^4 / 32