## Sheet1
Settings:
AzureFilm PLA Prime (vs annealed version) | [10 empty] | Reference | 250/65°C | Flow: 20 mm³/s, 0.4mm nozzle
MyTechFun, 2024-08-11 | [10 empty] | Annealed | 250/65°C | Annealed on 120°C 1h + cooling with oven
Test object on Printables: |  | https://www.printables.com/model/465670-mytechfun-test-objects | [8 empty] | Printed on BambuLab K1C
RAW DATA:
Creep test C-bending, reference surface [mm] (default 12mm), constant load 1,25 kg
| No Load | 0 | 1 | 2 | 3 | 4 | 5
Reference | 12 | 14.2 | 15.54 | 15.89 | 16.31 | 16.7 | 17.11
Annealed | 12 | 14.16 | 14.42 | 14.67 | 14.86 | 15.02 | 15.15
The difference between 2 days:
| 1 | 2 | 3 | 4 | 5
Reference | 1.34 | 0.35 | 0.42 | 0.39 | 0.41
Annealed | 0.26 | 0.25 | 0.19 | 0.16 | 0.13
Tensile test, break load (kg)
| Test 1 | Test 2 | Average (kg) | MPa
Reference | 63.4 | 62.8 | 63.1 | 38.6881875
Annealed | 59.2 | 60.6 | 59.9 | 36.7261875
Min area 4x4mm
Layer adhesion test, break load (kg)
| Test 1 | Test 2 | Average | MPa
Reference | 32.2 | 34.1 | 33.15 | 20.32509375
Annealed | 22 | 21.3 | 21.65 | 13.27415625
Min area 4x4mm, vertical test specimen
Layer adhesion test (hollow inside), break load (kg)
| Test 1 | Test 2 | Average | MPa
Reference | 60.6 | 50 | 55.3 | 33.9058125
Annealed | 37.3 | 36.6 | 36.95 | 22.65496875
Min area 10x10mm, 2 walls, 20% infill, vertical test specimen
Shear stress test, break load (kg)
HORIZONTAL
| Break kg | MPa
Reference | 142.2 | 35.52292
Annealed | 154.7 | 38.64554
Area: 2 x Ø 5 mm
VERTICAL
| Break kg | MPa
Reference | 52.6 | 13.13998
Annealed | 39.2 | 9.792536
Area: 2 x Ø 5 mm
Bending. Deformation at given load after 30 sec, (mm)
| 1.25kg | 2.5kg | 5kg | 10kg
Reference | 0.24 | 0.49 | 0.94 | 2.41
Annealed | 0.22 | 0.43 | 0.85 | 2.01
Bending ISO178 (dist. Between supports 50mm)
More info about bending in next graph
(smaller values are better)
Bending, deformation at given load after 1", 30" and 60"
| 1,25kg 1" | 1,25kg 30" | 1,25kg 60" | 2,5kg 1" | 2,5kg 30" | 2,5kg 60" | 5kg 1" | 5kg 30" | 5kg 60" | 10kg 1" | 10kg 30" | 10kg 60"
Reference | 0.23 | 0.24 | 0.24 | 0.48 | 0.49 | 0.49 | 0.92 | 0.94 | 0.96 | 2.09 | 2.41 | 2.62
Annealed | 0.22 | 0.22 | 0.22 | 0.42 | 0.43 | 0.43 | 0.83 | 0.85 | 0.85 | 1.85 | 2.01 | 2.11
Torque (twist) test, Nm
HORIZONTAL
| Load at 90° | Max Nm | Approx turns
Reference | 1.3 | 1.5 | 1.5
Annealed | 1.4 | 1.4 | 1
VERTICAL (layer adhesion is important)
| Load at 90° | Max Nm | Approx turns
Reference | - | 1.2 | 0.1
Annealed | - | 1.2 | 0.1
Izod impact test, E break in Joules
| dH [mm] | E br [J] | kJ/m²
Reference | 200 | 0.981 | 30.65625
Annealed | 187 | 0.917235 | 28.66359375
Temperature test
Deform °C
Reference | 70
Annealed | 161
This is only a 15-minute test,
it is not recommended to use object continuously at this temp.
1,25 kg 2.5 kg 5 kg 10 kg