## Sheet1
Extrudr PETG filaments (PETG, PCTG, XPETG CF) | [10 empty] | Settings:
MyTechFun, 2023-02-24 | [10 empty] | PETG | 230/85 | air 20-30% | 0.4 mm hardened nozzle
[11 empty] | PCTG | 270/100 | air 20-30% | 0.4 mm hardened nozzle
[11 empty] | Carbon | 240/85 | air 20-30% | 0.4 mm hardened nozzle, only for layer adhesion 0.6mm (clog with 0.4mm)
RAW DATA:
Creep test C-bending, reference surface [mm] (default 12mm), constant load 1,25 kg
| No Load | Day 0 | Day 1 | Day 2 | Day 3 | Day 4 | Day 5 | Day 6 | Day 7
PETG | 12 | 16.33 | 16.58 | 16.76 | 16.9 | 17 | 17.1 | 17.17 | 17.21
PCTG | 12 | 16.91 | 18.23 | 18.72 | 18.96 | 19.12 | 19.16 | 19.18 | 19.2
Carbon | 12 | 14.55 | 14.75 | 14.81 | 14.82 | 14.8 | 14.83 | 14.82 | 14.86
C-bending: Creeping calculated from raw data (difference between two days)
| Day 1 | Day 2 | Day 3 | Day 4 | Day 5 | Day 6 | Day 7
PETG | 0.25 | 0.18 | 0.14 | 0.1 | 0.1 | 0.07 | 0.04
PCTG | 1.32 | 0.49 | 0.24 | 0.16 | 0.04 | 0.02 | 0.02
Carbon | 0.2 | 0.06 | 0.01 | -0.02 | 0.03 | -0.01 | 0.04
Tensile test, break load (kg)
| Test 1 | Test 2 | Average (kg) | MPa
PETG | 78.8 | 80.4 | 79.6 | 48.80475
PCTG | 81.6 | 78.4 | 80 | 49.05
Carbon | 76.2 | 72.8 | 74.5 | 45.6778125
Min area 4x4mm
Layer adhesion test, break load (kg)
| Test 1 | Test 2 | Average | MPa
PETG | 15.8 | 16 | 15.9 | 9.7486875
PCTG | 16.4 | 16.2 | 16.3 | 9.9939375
Carbon | 22.8 | 23.6 | 23.2 | 14.2245
PETG brass n. | 23.4 | 21.2 | 22.3 | 13.6726875
PCTG brass n. | 20.4 | 23.4 | 21.9 | 13.4274375
Min area 4x4mm, vertical test specimen
Layer adhesion test, break load (kg)
| Test 1 | Test 2 | Test 3 | Test 4 | Average | MPa
PCTG 250°C | 7.6 | 10.2 | 8 |  | 8.6 | 5.272875
PCTG 270°C | 11.4 | 10.2 | 10.2 | 12.2 | 11 | 6.744375
PCTG 290°C | 15.6 | 13 | 14 | 14.8 | 14.35 | 8.79834375
Reference PLA | 59.2 | 64.8 |  |  | 62 | 38.01375
Min area 4x4mm, vertical test specimen
Shear stress test, break load (kg)
| Break kg | MPa
PETG | 137 | 34.22392
PCTG | 135.6 | 33.87418
Carbon | 143.2 | 35.77273
Area: 2 x Ø 5 mm
Bending. Deformation at given load after 30 sec, (mm)
| 1.25kg | 2.5kg | 5kg | 10kg
PETG | 0.44 | 0.74 | 1.39 | 2.87
PCTG | 0.49 | 0.92 | 1.78 | 3.88
Carbon | 0.25 | 0.47 | 0.92 | 1.99
Bending ISO178 (dist. Between supports 50mm)
More info about bending in next graph
(smaller values are better)
Bending, deformation at given load after 1", 30" and 60"
| 1,25kg 1" | 1,25kg 30" | 1,25kg 60" | 2,5kg 1" | 2,5kg 30" | 2,5kg 60" | 5kg 1" | 5kg 30" | 5kg 60" | 10kg 1" | 10kg 30" | 10kg 60"
PETG | 0.43 | 0.44 | 0.44 | 0.74 | 0.74 | 0.74 | 1.38 | 1.39 | 1.39 | 2.83 | 2.87 | 2.87
PCTG | 0.48 | 0.49 | 0.49 | 0.92 | 0.92 | 0.93 | 1.77 | 1.78 | 1.79 | 3.81 | 3.88 | 3.91
Carbon | 0.24 | 0.25 | 0.25 | 0.47 | 0.47 | 0.47 | 0.9 | 0.92 | 0.92 | 1.93 | 1.99 | 2.01
Torque (twist) test, Nm
| Load at 90° | Max Nm | Approx turns
PETG |  | 0.8 | 0.2
PCTG | 0.8 | 1.1 | 1.2
Carbon | 1 | 1.3 | 1
Izod impact test, E break in Joules
| dH [mm] | E br [J] | kJ/m²
PETG | 20.5 | 0.1005525 | 3.142265625
PCTG | 25 | 0.122625 | 3.83203125
Carbon | 23 | 0.112815 | 3.52546875
Temperature test
Deform °C
PETG | 61
PCTG | 74
Carbon | 75
This is only a 15-minute test,
it is not recommended to use object continuously at this temp.
Hardness Shore D, average
Shore D
PETG | 68.2
PCTG | 69.5
Carbon | 71.5
Durometer
Price (in EU, but for relative comparison)
| EUR | Weight [kg] | EUR/kg
PETG | 39 | 1.1 | 35.45455
PCTG | 30 | 0.8 | 37.5
Carbon | 50 | 0.8 | 62.5
Bigger spools available too
| EUR | Weight [kg] | EUR/kg
PETG | 70 | 2.5 | 28
PCTG | -
Carbon | 150 | 2.5 | 60
Weight of spools only in downloadable PDF (hard to find)
1.25 kg 2.5 kg 5 kg 10 kg