## Sheet1
Settings:
| Siraya Tech PET-CF (vs ABS-GF from previous video) | [10 empty] | ABS-GF | 270/100°C | X1C, Flow: 16 mm³/s (hardened steel nozzle)
| MyTechFun, 2024-12-12 | [10 empty] | PET-CF | 300/100°C | X1C, Flow: 8 mm³/s (hardened steel nozzle)
| Test object on Printables: |  | https://www.printables.com/model/465670-mytechfun-test-objects
RAW DATA:
Creep test C-bending, reference surface [mm] (default 12mm), constant load 1,25 kg
|  | No Load | 0 | 1 | 2 | 3 | 4 | 5
| ABS-GF | 12 | 14.29 | 14.45 | 14.48 | 14.5 | 14.51 | 14.52
| PET-CF | 12 | 12.12 | 12.16 | 12.17 | 12.19 | 12.21 | 12.22
Very constant room temperature (basement)
The difference between 2 days:
|  | 1 | 2 | 3 | 4 | 5
| ABS-GF | 0.16 | 0.03 | 0.02 | 0.01 | 0.01
| PET-CF | 0.04 | 0.01 | 0.02 | 0.02 | 0.01
Tensile test, break load (kg)
|  | Test 1 | Test 2 | Average (kg) | MPa
| ABS-GF | 66.4 | 63.3 | 64.85 | 39.76115625
| PET-CF | 96.6 | 112.2 | 104.4 | 64.01025
Min area 4x4mm
Layer adhesion test, break load (kg)
|  | Test 1 | Test 2 | Average | MPa
| ABS-GF | 35.5 | 30.6 | 33.05 | 20.26378125
| PET-CF | 46.3 | 45.3 | 45.8 | 28.081125
Min area 4x4mm, vertical test specimen
Shear stress test, break load (kg)
HORIZONTAL
|  | Break kg | MPa
| ABS-GF | 141.6 | 35.37304
| PET-CF | 231.4 | 57.80594
Area: 2 x Ø 5 mm
VERTICAL
|  | Break kg | MPa
| ABS-GF | 80.9 | 20.2096
| PET-CF | 106 | 26.47982
Area: 2 x Ø 5 mm
Bending. Deformation at given load after 30 sec, (mm)
|  | 1.25kg | 2.5kg | 5kg | 10kg
| ABS-GF | 0.28 | 0.52 | 0.97 | 1.98
| PET-CF | 0.16 | 0.27 | 0.48 | 0.87
Bending ISO178 (dist. Between supports 50mm)
More info about bending in next graph
(smaller values are better)
Bending, deformation at given load after 1", 30" and 60"
|  | 1,25kg 1" | 1,25kg 30" | 1,25kg 60" | 2,5kg 1" | 2,5kg 30" | 2,5kg 60" | 5kg 1" | 5kg 30" | 5kg 60" | 10kg 1" | 10kg 30" | 10kg 60"
| ABS-GF | 0.27 | 0.28 | 0.28 | 0.51 | 0.52 | 0.52 | 0.95 | 0.97 | 0.97 | 1.93 | 1.98 | 2
| PET-CF | 0.16 | 0.16 | 0.16 | 0.27 | 0.27 | 0.27 | 0.48 | 0.48 | 0.48 | 0.86 | 0.87 | 0.87
Torque (twist) test, Nm
HORIZONTAL
|  | Load at 90° | Max Nm | Approx turns
| ABS-GF | 1.1 | 1.1 | 0.25
| PET-CF | 1.4 | 1.4 | 0.25
VERTICAL (layer adhesion is important)
|  | Load at 90° | Max Nm | Approx turns
| ABS-GF | - | 1.3 | 0.1
| PET-CF | - | 1.4 | 0.1
Izod impact test, E break in Joules
|  | dH [mm] | E br [J] | kJ/m²
| ABS-GF | 41 | 0.201105 | 6.28453125
| PET-CF | 25 | 0.122625 | 3.83203125
Temperature test
Deform °C
| ABS-GF | 101
* | PET-CF | 212
*over 212°C, the experiment was stopped here
This is only a 15-minute test,
it is not recommended to use object continuously at this temp.
1,25 kg 2.5 kg 5 kg 10 kg