## Sheet1
Kingroon PLA vs PETG | [10 empty] | Settings:
MyTechFun, 2023-06-01 | [10 empty] | PLA | 210/60°C | max cooling
[11 empty] | PETG | 240/80°C | 50% cooling
RAW DATA:
Creep test C-bending, reference surface [mm] (default 12mm), constant load 1,25 kg
| No Load | Day 0 | Day 1 | Day 2 | Day 3 | Day 4 | Day 5 | Day 6
PLA | 12 | 14.63 | 16.4 | 17.66 | 18.45 | 18.9 | 19.15 | 19.37
PETG | 12 | 15.47 | 16.87 | 17.62 | 17.86 | 18.1 | 18.27 | 18.39
C-bending: Creeping calculated from raw data (difference between two days)
| Day 1 | Day 2 | Day 3 | Day 4 | Day 5 | Day 6
PLA | 1.77 | 1.26 | 0.79 | 0.45 | 0.25 | 0.22
PETG | 1.4 | 0.75 | 0.24 | 0.24 | 0.17 | 0.12
*outdoor, temperatures 15-24°C
Tensile test, break load (kg)
| Test 1 | Test 2 | Average (kg) | MPa
PLA | 85 | 90.6 | 87.8 | 53.832375 | 1.738%
PETG | 83.4 | 89.2 | 86.3 | 52.9126875
Min area 4x4mm
Layer adhesion test, break load (kg)
| Test 1 | Test 2 | Average | MPa
PLA | 31 | 30.6 | 30.8 | 18.88425
PETG | 50.8 | 47.2 | 49 | 30.043125 | 59.09%
Min area 4x4mm, vertical test specimen
Shear stress test, break load (kg)
| Break kg | MPa
PLA | 137.2 | 34.27388 | 11%
PETG | 123.6 | 30.87647
Area: 2 x Ø 5 mm
Bending. Deformation at given load after 30 sec, (mm)
| 1.25kg | 2.5kg | 5kg | 10kg
PLA | 0.28 | 0.55 | 1.04 | 2.12
PETG | 0.38 | 0.74 | 1.43 | 3.04
Bending ISO178 (dist. Between supports 50mm)
More info about bending in next graph
(smaller values are better)
Bending, deformation at given load after 1", 30" and 60"
| 1,25kg 1" | 1,25kg 30" | 1,25kg 60" | 2,5kg 1" | 2,5kg 30" | 2,5kg 60" | 5kg 1" | 5kg 30" | 5kg 60" | 10kg 1" | 10kg 30" | 10kg 60"
PLA | 0.26 | 0.28 | 0.28 | 0.54 | 0.54 | 0.55 | 1.01 | 1.03 | 1.04 | 2.04 | 2.09 | 2.12
PETG | 0.38 | 0.38 | 0.38 | 0.73 | 0.73 | 0.74 | 1.42 | 1.42 | 1.43 | 2.98 | 3.02 | 3.04
Torque (twist) test, Nm
| Load at 90° | Max Nm | Approx turns
PLA | 1 | 1.1 | 0.8
PETG | 1 | 1.5 | 1.5
Izod impact test, E break in Joules
| dH [mm] | E br [J] | kJ/m²
PLA | 16 | 0.07848 | 2.4525
PETG | 18 | 0.08829 | 2.7590625 | 12.5%
*bigger values are better
Temperature test
Deform °C
PLA | 55
PETG | 67
This is only a 10-minute test,
it is not recommended to use object continuously at this temp.
Price for 2 kg pack
USD
PLA | 32
PETG | 32
2023-05-30
1,25 kg 2.5 kg 5 kg 10 kg