## Sheet1
Settings:
| Geeetech PLA, PETG, ABS+ | [10 empty] | PLA | 220/65°C | P1P, Flow: 12 mm³/s, 0.4mm nozzle
| MyTechFun, 2024-09-26 | [10 empty] | PETG | 250/70°C | P1P, Flow: 12 mm³/s, 0.4mm nozzle
| Test object on Printables: |  | https://www.printables.com/model/465670-mytechfun-test-objects | [8 empty] | ABS+ | 250/90°C | Printed on BambuLab X1C, Engineering plate + glue stick, Flow 15
RAW DATA:
Creep test C-bending, reference surface [mm] (default 12mm), constant load 1,25 kg
|  | No Load | 0 | 1 | 2 | 3 | 4 | 5
| PLA | 12 | 15.56 | 16.95 | 17.4 | 17.86 | 18.3 | 18.62
| PETG | 12 | 16.84 | 17.66 | 17.83 | 18.06 | 18.32 | 18.51
| ABS+ | 12 | 15.94 | 16.76 | 16.79 | 16.85 | 16.91 | 17
The difference between 2 days:
|  | 1 | 2 | 3 | 4 | 5
| PLA | 1.39 | 0.45 | 0.46 | 0.44 | 0.32
| PETG | 0.82 | 0.17 | 0.23 | 0.26 | 0.19
| ABS+ | 0.82 | 0.03 | 0.06 | 0.06 | 0.09
Tensile test, break load (kg)
|  | Test 1 | Test 2 | Average (kg) | MPa
| PLA | 96.2 | 89.5 | 92.85 | 56.92865625
| PETG | 90.3 | 93.2 | 91.75 | 56.25421875
| ABS+ | 68.2 | 70 | 69.1 | 42.3669375
Min area 4x4mm
Layer adhesion test, break load (kg)
|  | Test 1 | Test 2 | Average | MPa
| PLA | 26.9 | 26.5 | 26.7 | 16.3704375
| PETG | 51.1 | 46.5 | 48.8 | 29.9205
| ABS+ | 20.9 | 16.5 | 18.7 | 11.4654375
Min area 4x4mm, vertical test specimen
Shear stress test, break load (kg)
HORIZONTAL
|  | Break kg | MPa
| PLA | 158.4 | 39.56984
| PETG | 118.6 | 29.62742
| ABS+ | 129.8 | 32.42529
Area: 2 x Ø 5 mm
VERTICAL
|  | Break kg | MPa
| PLA | 71 | 17.73648
| PETG | 90.6 | 22.63275
| ABS+ | 40.4 | 10.09231
Area: 2 x Ø 5 mm
Bending. Deformation at given load after 30 sec, (mm)
|  | 1.25kg | 2.5kg | 5kg | 10kg
| PLA | 0.3 | 0.58 | 1.11 | 2.15
| PETG | 0.39 | 0.79 | 1.52 | 3.11
| ABS+ | 0.35 | 0.72 | 1.38 | 2.96
Bending ISO178 (dist. Between supports 50mm)
More info about bending in next graph
(smaller values are better)
Bending, deformation at given load after 1", 30" and 60"
|  | 1,25kg 1" | 1,25kg 30" | 1,25kg 60" | 2,5kg 1" | 2,5kg 30" | 2,5kg 60" | 5kg 1" | 5kg 30" | 5kg 60" | 10kg 1" | 10kg 30" | 10kg 60"
| PLA | 0.29 | 0.3 | 0.3 | 0.57 | 0.58 | 0.58 | 1.09 | 1.11 | 1.11 | 2.09 | 2.15 | 2.17
| PETG | 0.39 | 0.39 | 0.39 | 0.79 | 0.79 | 0.79 | 1.51 | 1.52 | 1.52 | 3.06 | 3.11 | 3.14
| ABS+ | 0.34 | 0.35 | 0.36 | 0.71 | 0.72 | 0.72 | 1.37 | 1.38 | 1.39 | 2.8 | 2.96 | 3.03
Torque (twist) test, Nm
HORIZONTAL
|  | Load at 90° | Max Nm | Approx turns
| PLA | 1.7 | 1.9 | 1
| PETG | 1.4 | 1.6 | 1
| ABS+ | 1.3 | 1.3 | 0.5
VERTICAL (layer adhesion is important)
|  | Load at 90° | Max Nm | Approx turns
| PLA | - | 1.5 | 0.1
| PETG | - | 1.3 | 0.1
| ABS+ | - | 1.2 | 0.1
Izod impact test, E break in Joules
|  | dH [mm] | E br [J] | kJ/m²
| PLA | 21 | 0.103005 | 3.21890625
| PETG | 17 | 0.083385 | 2.60578125
* | ABS+ | 303 | 1.486215 | 46.44421875
*no break, breaking energy bigger than this number
0,5 kg hammer
Temperature test
Deform °C
| PLA | 52
| PETG | 68
| ABS+ | 92
This is only a 15-minute test,
it is not recommended to use object continuously at this temp.
Shrinking of 80 mm
|  | L (mm) | Shrink. in %
| PLA | 79.9 | 0.125%
| PETG | 79.96 | 0.05%
| ABS+ | 79.63 | 0.4625%
1,25 kg 2.5 kg 5 kg 10 kg