## Munka1
Prusament resin vs Siraya Sculpt resin
|  |  | Average |  |  |  | Average |  |  | Average values
Tensile | test 1 | test 2 | Tensile [kg] | Shear | test 1 | test 2 | Shear [kg] |  | Bending | 2 mm deform [kg] | Break [kg] | Deform at break [mm]
Prusa | 67 | 40.2 | 53.6 | Prusa | 99.4 | 112.4 | 105.9 |  | Prusa | 3.975 | 12.475 | 7.45
Siraya | 57.6 | 62 | 59.8 | Siraya | 82 | 88.2 | 85.1 |  | Siraya | 5.275 | 10.4 | 4.545
Prusament Resin vs Siraya sculpt resin
MyTechFun, 2021-10-17
Minimal area: 4x4 mm |  |  |  | Double shear area
2 x Ø5 mm
Impact test | [8 empty] | *Based is ISO 178
based on ISO 180 (IZOD test specimen) |  |  |  | Torque (twist) test |  |  |  |  | distance between supports: 50 mm | [6 empty] | permanent
Tensile | dist from 0 [mm] | Ebreak [J] |  | Torque | test 1 | test 2 | Torque [Nm] | twists | Test specimen 80x10x4 mm | [6 empty] | deformation
Prusa | 14 | 0.06867 |  | Prusa | 1.3 | 1.2 | 1.25 | 80° | [7 empty] | (dimension
Siraya | 13 | 0.063765 |  | Siraya | 1.3 | 1.4 | 1.35 | 70° |  |  | (after 24h) |  |  |  |  | after 4 hrs)
[9 empty] | Creep | Day 0 | Day 1 | Day 2 | Day 3 | Day 4 | Day 5 | No load
E br = m * g * H = 0.5 kg * 9.81 m/s2 * H [m] | [8 empty] | Prusa | 24.36 | 40.73 | 52.38 | 62.31 | 67.76 | 72.2 | 48.82
[9 empty] | Siraya | 19.92 | 27.82 | 31.17 | 33.76 | 36.69 | 38.86 | 27.43
Test specimen: 80x10x4, notch 2mm deep |  |  |  | Test specimen: D6 mm, 30 mm cylindrical part
*room temperature (20-25°C)