## Sheet1
Filaticum Glass Fiber PLA | [10 empty] | Settings:
MyTechFun, 2023-10-03 | [10 empty] | GF PLA | 220/60°C
[11 empty] | Average PLA |  | Average PLA from earlier tests
RAW DATA:
Creep test C-bending, reference surface [mm] (default 12mm), constant load 1,25 kg
| No Load | Day 0 | Day 1 | Day 2 | Day 3 | Day 4 | Day 5 | Day 6
GF PLA | 12 | 14.87 | 16.14 | 16.56 | 16.8 | 16.9 | 17.03 | 17.1
C-bending: Creeping calculated from raw data (difference between two days)
| Day 1 | Day 2 | Day 3 | Day 4 | Day 5 | Day 6
GF PLA | 1.27 | 0.42 | 0.24 | 0.1 | 0.13 | 0.07
Tensile test, break load (kg)
| Test 1 | Test 2 | Average | MPa
GF PLA | 27.4 | 29.1 | 28.25 | 17.32078125
Average PLA |  |  | 85.9 | 52.6674375
Min area 4x4mm, vertical test specimen
Delamination weakness
Layer adhesion test
| Test 1 | Test 2 | Average (kg) | MPa
GF PLA 220°C | 8.6 | 11 | 9.8 | 6.008625
GF PLA 240°C | 15.3 | 10.9 | 13.1 | 8.0319375
Average PLA |  |  | 37.5
Min area 4x4mm
Shear stress test, break load (kg)
| Break kg | MPa
GF PLA | 149.5 | 37.34654
Average PLA | 137 | 34.22392
Area: 2 x Ø 5 mm
Bending. Deformation at given load after 30 sec, (mm)
| 1.25kg | 2.5kg | 5kg | 10kg
GF PLA | 0.23 | 0.47 | 0.92 | 1.88
Average PLA | 0.3673913 | 0.7026087 | 1.341304 | 2.630909
Bending ISO178 (dist. Between supports 50mm)
More info about bending in next graph
(smaller values are better)
Bending, deformation at given load after 1", 30" and 60"
| 1,25kg 1" | 1,25kg 30" | 1,25kg 60" | 2,5kg 1" | 2,5kg 30" | 2,5kg 60" | 5kg 1" | 5kg 30" | 5kg 60" | 10kg 1" | 10kg 30" | 10kg 60"
GF PLA | 0.23 | 0.23 | 0.23 | 0.46 | 0.47 | 0.48 | 0.9 | 0.92 | 0.93 | 1.83 | 1.88 | 1.91
Average PLA | 0.346087 | 0.3673913 | 0.3717391 | 0.6795652 | 0.7026087 | 0.7095652 | 1.272609 | 1.341304 | 1.36913 | 2.423636 | 2.630909 | 2.770455
Torque (twist) test, Nm
| Load at 90° | Max Nm
GF PLA | 0.4 | 0.5
Average PLA | 1.5 | 1.6
Izod impact test, E break in kJoules/m2
| dH [mm] | E br [J] | kJ/m²
GF PLA | 97 | 0.475785 | 14.86828125
Average PLA |  |  | 7.8
Temperature test
Deform °C
GF PLA | 108
Average PLA | 50-55
This is only a 10-minute test,
it is not recommended to use object continuously at this temp.
1,25 kg 2.5 kg 5 kg 10 kg