## Sheet1
Polymaker PA Nylon (CoPA, PA6-GF, PA6-CF, PA12-CF), MyTechFun, 2022-11-04 | [10 empty] | Settings:
[11 empty] | CoPA | 260/50°C
[11 empty] | PA6-GF | 290/50
[11 empty] | PA6-CF | 290/50
[11 empty] | PA12-CF | 280/50
RAW DATA:
Creep test C-bending, reference surface [mm] (default 12mm), constant load 1,25 kg
| No Load | Day 0 | Day 1 | Day 2 | Day 3 | Day 4 | Day 5 | Day 6 | D6+1h51°C
CoPA | 12 | 25.94 | 75.49
PA6-GF | 12 | 14.62 | 16.48 | 17.28 | 17.66 | 18.09 | 18.46 | 18.84 | 21.36
PA6-CF | 12 | 13.98 | 14.8 | 15.21 | 15.43 | 15.69 | 15.9 | 15.92 | 15.96
PA12-CF | 12 | 13.92 | 27.7 | 38.58 | 48.3 | 59.51 | 68.43
C-bending: Creeping calculated from raw data (difference between two days)
| Day 1 | Day 2 | Day 3 | Day 4 | Day 5 | Day 6 | D6+1h51°C
CoPA | 49.55
PA6-GF | 1.86 | 0.8 | 0.38 | 0.43 | 0.37 | 0.38 | 2.52
PA6-CF | 0.82 | 0.41 | 0.22 | 0.26 | 0.21 | 0.02 | 0.04
PA12-CF | 13.78 | 10.88 | 9.72 | 11.21 | 8.92
Torque creep test, both results
| Day 1 | Day 2 | Day 3 | Day 4 | Day 5 | Day 6 | D6+1h51°C
CoPA | 41 | 27 | 18 | 14 | 17 | 25 | 55
CoPA | 38 | 34 | 28 | 23 | 20 | 12 | 40
PA6-GF | 44 | 32 | 26 | 17 | 12 | 10 | 40
PA6-GF | 41 | 32 | 29 | 18 | 15 | 11 | 38
PA6-CF | 46 | 33 | 24 | 1 | 8 | 6 | 37
PA6-CF | 32 | 23 | 19 | 8 | 1 | 9 | 34
PA12-CF | 72 | 57 | 62 | 55 | 54 | 50 | 98
PA12-CF | 58 | 69 | 65 | 63 | 64 | 55 | 88
Creep test screw (tightening rotation angle using same torque, average values from 2 angles)
| Day 1 | Day 2 | Day 3 | Day 4 | Day 5 | Day 6 | D6+1h51°C
CoPA | 39.5 | 30.5 | 23 | 18.5 | 18.5 | 18.5 | 47.5
PA6-GF | 42.5 | 32 | 27.5 | 17.5 | 13.5 | 10.5 | 39
PA6-CF | 39 | 28 | 21.5 | 4.5 | 4.5 | 7.5 | 35.5
PA12-CF | 65 | 63 | 63.5 | 59 | 59 | 52.5 | 93
Tensile test, break load (kg)
| Test 1 | Test 2 | Average (kg) | MPa
CoPA | 80 | 52.6 | 66.3 | 40.6501875
PA6-GF | 92.8 | 98.8 | 95.8 | 58.737375
PA6-CF | 58.4 | 77.4 | 67.9 | 41.6311875
PA12-CF | 107.6 | 101.2 | 104.4 | 64.01025
Min area 4x4mm
Layer adhesion test, break load (kg)
| Test 1 | Test 2 | Average | MPa
CoPA no cooling | 66.4 | 57.8 | 62.1 | 38.0750625
CoPA 10% cool. | 60.2 | 53 | 56.6 | 34.702875
PA6-GF | 43.2 | 57.2 | 50.2 | 30.778875
PA6-CF | 38 | 27.4 | 32.7 | 20.0491875
PA12-CF | 54.2 | 46 | 50.1 | 30.7175625
Min area 4x4mm, vertical test specimen
Shear stress test, break load (kg)
| Break kg | MPa
CoPA | 195 | 48.71287
PA6-GF | 178.6 | 44.61599
PA6-CF | 257.2 | 64.25103
PA12-CF | 186 | 46.46459
Area: 2 x Ø 5 mm
Bending. Deformation at given load after 30 sec, (mm)
| 1.25kg | 2.5kg | 5kg | 10kg
CoPA | 0.58 | 1.23 | 2.85 | 6.43
PA6-GF | 0.27 | 0.44 | 0.82 | 1.68
PA6-CF | 0.18 | 0.34 | 0.64 | 1.28
PA12-CF | 0.34 | 0.56 | 0.93 | 1.78
Bending ISO178 (dist. Between supports 50mm)
More info about bending in next graph
Bending, deformation at given load after 1", 30" and 60"
| 1,25kg 1" | 1,25kg 30" | 1,25kg 60" | 2,5kg 1" | 2,5kg 30" | 2,5kg 60" | 5kg 1" | 5kg 30" | 5kg 60" | 10kg 1" | 10kg 30" | 10kg 60"
CoPA | 0.52 | 0.57 | 0.58 | 1.08 | 1.19 | 1.23 | 2.15 | 2.67 | 2.85 | 4.83 | 5.91 | 6.43
PA6-GF | 0.25 | 0.27 | 0.27 | 0.4 | 0.43 | 0.44 | 0.72 | 0.8 | 0.82 | 1.38 | 1.61 | 1.68
PA6-CF | 0.13 | 0.17 | 0.18 | 0.28 | 0.32 | 0.34 | 0.54 | 0.61 | 0.64 | 1.08 | 1.25 | 1.28
PA12-CF | 0.32 | 0.34 | 0.34 | 0.53 | 0.55 | 0.56 | 0.88 | 0.91 | 0.93 | 1.58 | 1.75 | 1.78
Torque (twist) test, Nm
| Load at 90° | Max Nm | Approx turns
CoPA | 1.1 | 1.5 | 3
PA6-GF | 0.9 | 1.9 | 0.75
PA6-CF | 0.6 | 1.5 | 1.25
PA12-CF | 0.9 | 1.9 | 1
Izod impact test, E break in Joules
| dH [mm] | E br [J] | kJ/m²
CoPA | 70 | 0.34335 | 10.7296875
PA6-GF | 101 | 0.495405 | 15.48140625
PA6-CF | 274 | 1.34397 | 41.9990625
PA12-CF | 120 | 0.5886 | 18.39375
Temperature test
Deform °C
CoPA | 165
PA6-GF | 200
PA6-CF | 200
PA12-CF | 150
PA6 over 200°C
(but this was only a 15-minute test,
I do not recommend continuous use at this temperature)