## Sheet1
16 PLA brand test, 2022-10-12
210/60°C, Prusa MK3S |  |  |  |  | >20 acceptable
>30 good
| Layer adhesion, break load kg (4x4mm) |  |  |  | >40 very good
|  | Test 1 | Test 2 | Average
| PolyPlus | 59 | 64 | 61.5
| 3DQF | 57 | 61.4 | 59.2
| BQ | 59.2 | 57.4 | 58.3
| Prusament | 57 | 57.8 | 57.4
| AzureFilm | 53.6 | 59.6 | 56.6
| 3D Active | 54 | 51.2 | 52.6
| Sunlu | 51.8 | 52.2 | 52
| 3Dee | 48.4 | 48.8 | 48.6
| Amazon Basics | 49.4 | 46.2 | 47.8
| Overture | 46.8 | 45.6 | 46.2
| Hatchbox | 47 | 45.2 | 46.1
| Gembird | 45.8 | 43.4 | 44.6
| Geeetech | 16.4 | 22.4 | 19.4
| eSun Silk | 14.2 | 10.4 | 12.3
| Eryone | 9.8 | 12 | 10.9
| TecBears | 0.8 | 6.6 | 3.7
Tensile (pulling) test, break load kg (4x4mm)
|  | Test 1 | Test 2 | Average
| 3DQF | 105.2 | 106 | 105.6
| 3D Active | 103.8 | 102.6 | 103.2
| AzureFilm | 101.6 | 102 | 101.8
| Amazon Basics | 102.2 | 101 | 101.6 | PLA approx 90 kg (55 MPa or N/mm2)
| BQ | 101.4 | 98.6 | 100
| Gembird | 98.6 | 98.4 | 98.5
| Prusament | 97.6 | 98.4 | 98
| Sunlu | 96.4 | 97.8 | 97.1
| Hatchbox | 92 | 94.4 | 93.2
| 3Dee | 91.2 | 93.4 | 92.3
| PolyPlus | 90.6 | 90 | 90.3
| Overture | 74.2 | 80.2 | 77.2
| Geeetech | 76.8 |  | 76.8
| Eryone | 69 | 75.2 | 72.1
| eSun Silk | 71.8 | 67.6 | 69.7
| TecBears | 45 | 62.6 | 53.8