## Sheet1
Settings:
BambuLab PA6-CF vs PA6-GF |  |  | (A) = annealed 100°C / 1.5h cooling with oven | [7 empty] | PA6-CF | 275/100°C | Printed on BambuLab X1C, Engineering plate + glue stick, flow 8 mm³/s
MyTechFun, 2024-10-06 | [10 empty] | PA6-GF | 265/100°C | Printed on BambuLab X1C, Engineering plate + glue stick, flow 10.5 mm³/s
Test object on Printables: |  | https://www.printables.com/model/465670-mytechfun-test-objects
RAW DATA:
Creep test C-bending, reference surface [mm] (default 12mm), constant load 1,25 kg
| No Load | 0 | 1 | 2 | 3 | 4 | 5
PA6-CF | 12 | 13.02 | 13.59 | 13.73 | 13.74 | 13.82 | 13.92
PA6-GF | 12 | 14.32 | 16.18 | 16.63 | 16.89 | 17.09 | 17.34
PA6-CF (A) | 12 | 12.28 | 12.79 | 12.97 | 13.08 | 13.1 | 13.12
PA6-GF (A) | 12 | 13.08 | 14.06 | 14.3 | 14.38 | 14.4 | 14.41
The difference between 2 days:
| 1 | 2 | 3 | 4 | 5
PA6-CF | 0.57 | 0.14 | 0.01 | 0.08 | 0.1
PA6-GF | 1.86 | 0.45 | 0.26 | 0.2 | 0.25
PA6-CF (A) | 0.51 | 0.18 | 0.11 | 0.02 | 0.02
PA6-GF (A) | 0.98 | 0.24 | 0.08 | 0.02 | 0.01
Tensile test, break load (kg)
| Test 1 | Test 2 | Average (kg) | MPa
PA6-CF | 129.1 | 127.8 | 128.45 | 78.75590625
PA6-GF | 103.6 | 110.3 | 106.95 | 65.57371875
PA6-CF (A) | 153.7 | 156.8 | 155.25 | 95.18765625
PA6-GF (A) | 121.7 | 118.6 | 120.15 | 73.66696875
Min area 4x4mm
Layer adhesion test, break load (kg)
| Test 1 | Test 2 | Average | MPa
PA6-CF | 36.7 | 40.2 | 38.45 | 23.57465625
PA6-GF | 15.7 | 15.6 | 15.65 | 9.59540625
PA6-CF (A) | 41 | 34 | 37.5 | 22.9921875
PA6-GF (A) | 13.9 | 19.9 | 16.9 | 10.3618125
Min area 4x4mm, vertical test specimen
Shear stress test, break load (kg)
HORIZONTAL
| Break kg | MPa
PA6-CF | 210 | 52.46002
PA6-GF | 210 | 52.46002
*over 210 kg (out of range)
Area: 2 x Ø 5 mm
VERTICAL
| Break kg | MPa
PA6-CF | 110.8 | 27.6789
PA6-GF | 72.5 | 18.1112
Area: 2 x Ø 5 mm
Bending. Deformation at given load after 30 sec, (mm)
| 1.25kg | 2.5kg | 5kg | 10kg
PA6-CF | 0.13 | 0.28 | 0.54 | 1.07
PA6-GF | 0.29 | 0.55 | 1.07 | 2.15
PA6-CF (A) | 0.17 | 0.32 | 0.59 | 1.15
PA6-GF (A) | 0.24 | 0.47 | 0.89 | 1.78
Bending ISO178 (dist. Between supports 50mm)
More info about bending in next graph
(smaller values are better)
Bending, deformation at given load after 1", 30" and 60"
| 1,25kg 1" | 1,25kg 30" | 1,25kg 60" | 2,5kg 1" | 2,5kg 30" | 2,5kg 60" | 5kg 1" | 5kg 30" | 5kg 60" | 10kg 1" | 10kg 30" | 10kg 60"
PA6-CF | 0.12 | 0.13 | 0.13 | 0.27 | 0.28 | 0.29 | 0.53 | 0.54 | 0.55 | 1.03 | 1.07 | 1.09
PA6-GF | 0.26 | 0.29 | 0.3 | 0.53 | 0.55 | 0.56 | 1.02 | 1.07 | 1.09 | 2.09 | 2.15 | 2.24
PA6-CF (A) | 0.17 | 0.17 | 0.17 | 0.31 | 0.32 | 0.32 | 0.58 | 0.59 | 0.6 | 1.13 | 1.15 | 1.18
PA6-GF (A) | 0.23 | 0.24 | 0.25 | 0.45 | 0.47 | 0.47 | 0.87 | 0.89 | 0.91 | 1.73 | 1.78 | 1.81
Torque (twist) test, Nm
HORIZONTAL
| Load at 90° | Max Nm | Approx turns
PA6-CF | 2 | 2.5 | 0.8
PA6-GF | 1.3 | 2.4 | 1
VERTICAL (layer adhesion is important)
| Load at 90° | Max Nm | Approx turns
PA6-CF | 1.9 | 1.9 | 0.25
PA6-GF | - | 1 | 0.1
Izod impact test, E break in Joules
| dH [mm] | E br [J] | kJ/m²
PA6-CF | 54 | 0.26487 | 8.2771875
PA6-GF | 49 | 0.240345 | 7.51078125
PA6-CF (A) | 52 | 0.25506 | 7.970625
PA6-GF (A) | 55 | 0.269775 | 8.43046875
0,5 kg hammer
Temperature test
Deform °C
PA6-CF | 200
PA6-GF | 200
PA6-CF (A) | 200
PA6-GF (A) | 200
The deformation didn't started on 225°C but the object partly melted.
This is only a 20-minute test,
it is not recommended to use object continuously at this temp.
Shrinking of 80 mm
| L (mm) | Shrink. in %
PA6-CF | 80.35 | -0.4375%
PA6-GF | 79.9 | 0.125%
PA6-CF (A) | 80.3 | -0.375%
PA6-GF (A) | 79.85 | 0.1875%
Better dimensional stability with GF version!
1,25 kg 2.5 kg 5 kg 10 kg